## Shear strength_with outliers
Sl. No | Drill Hole no | Boring Depth (m) | Description | Shear Strength Parameters
|  |  |  | Test Type | C (kg/cm2) | φ
1 | BH-1 | 1 | Brownish grey silty sandy clay with kankars | UU | 0.46 | 7
|  | 1.5 | Greyish yellow clayey silty sand with kankars and gravels | DSR | 0.06 | 36.5
2 | BH-2 | 0.5 | Yellowish grey silty sand with gravels | DSR | 0 | 31
|  | 1 | Yellowish grey clayey silty sand with gravels | DSR | 0.12 | 31.5
|  | 2.5 | Yellowish grey silty sand with traces of gravels | DSR | 0 | 33
|  | 4 | Yellowish grey clayey silty sand with traces of gravels | DSR | 0.1 | 35
3 | BH-3 | 1 | Grey silty sand with fragmented rock pieces | DSR | 0 | 34
4 | BH-4 | 0.5 | Brownish yellow silty sand with fragmented rock pieces | DSR | 0 | 32
5 | BH-5 | 1 | Brownish yellow silty sand with kankars | DSR | 0.05 | 31
|  | 2.5 | Greyish yellow silty sand with kankars and nodules | DSR | 0 | 34.5
9 | BH-8 | 0.5 | Greyish brown clayey silty sand with kankars and gravels | DSR | 0.12 | 30.5
10 | BH-8A | 1 | Greyish brown silty sand with gravels | DSR | 0 | 32
|  | 1 | Brownish grey sandy silty clay with kankars and gravels | UU | 0.53 | 5
|  | 4 | Yellowish brown clayey silty sand with gravels | DS | 0.12 | 33.5
|  | 5.5 | Yellowish brown clayey silty sand with gravels | DS | 0.1 | 35
13 | BH-11 | 0.5 | Brownish grey clayey silty sand with kankars and gravels | DSR | 0.12 | 31
14 | BH-12 | 0.5 | Grey silty sandy clay / silty clayey sand with kankars and gravels | DSR | 0.15 | 32
|  | 1 | Greyish yellow silty sand with fragmented rock pieces | DSR | 0 | 36
15 | BH-12A | 1 | Brownish grey sandy silty clay / silty clayey sand with gravels and pebbles | UU | 0.41 | 8.5
16 | BH-13 | 0.5 | Greyish brown clayey silty sand with kankars, gravels,fragmented rock pieces etc | DSR | 0 | 33.5
20 | BH-16 | 0.5 | Brownish grey clayey silty sand with gravels and pebbles | DSR | 0.12 | 36
21 | BH-17 | 0.5 | Brownish yellow clayey silty sand with fragmented rock pieces | DSR | 0.06 | 35.5
22 | BH-18 | 0.5 | Grey clayey silty sand with kankars and gravels | DSR | 0.12 | 33.5
23 | BH-19 | 0.5 | Brownish grey clayey silty sand with kankars and gravels | DSR | 0.1 | 34
|  | 2.5 | Greyish yellow clayey silty sand with kankars and fragmented rock pieces | DSR | 0.12 | 35
24 | BH-19A | 1 | Yellowish grey clayey silty sand with kankars and fragmented rock pieces | DSR | 0.15 | 35
27 | BH-21 | 0.5 | Greyish yellow clayey silty sand with kankars and gravels | DSR | 0.1 | 34.5
30 | ADH-1 | 1 | Brownish grey clayey silty sand with kankars and gravels | DS | 0.16 | 33.5
32 | ADH-4 | 0.5 | Dark grey silty sand with kankar,gravels and clay as binder | DSR | 0 | 34
33 | ADH-6 | 0.5 | Brownish grey clayey silty sand with kankars and gravels | DSR | 0.15 | 31
|  | 1 | Brownish grey silty sand with fragmented rock pieces | DS | 0.02 | 35.5
34 | ADH-7 | 1 | Brownish grey silty sand with fragmented rock pieces | DSR | 0 | 33
35 | ADH-8 | 1 | Brownish grey clayey silty sand with kankars and gravels | DS | 0.12 | 31.5
|  | 3 | Greyish yellow silty sand with gravels and clay as binder | DSR | 0 | 34.5
38 | ADH-11 | 1 | Greyish brown silty sand with clay as binder, gravels and pebbles | DS | 0.07 | 33.5
|  | 3 | Grey sand with gravels and pebbles | DSR | 0 | 32
42 | ADH-15 | 0.5 | Brownish grey silty sand with gravels and fragmented rock pieces | DSR | 0 | 32
43 | ADH-16 | 1 | Yellowish brown silty clayey sand with kankars and nodules | DS | 0.17 | 30.5
|  | 1.5 | Yellowish brown silty clayey sand with kankars and nodules | DSR | 0.1 | 31
|  | 4.5 | Greyish Yellow silty clayey sand with kankars and nodules | DSR | 0.11 | 32.5
45 | ADH-18 | 0.5 | Yellowish grey silty sand with fragmented rock pieces | DSR | 0 | 31.5
46 | ADH-19 | 0.5 | Greyish yellow silty clayey sand with kankars and gravels | DSR | 0.15 | 30.5
|  | 1 | Greyish yellow silty clayey sand with kankars and gravels | DS | 0 | 31.5
47 | ADH-20 | 0.5 | Greyish yellow silty sand with fragmented rock pieces | DSR | 0 | 32.5
49 | ADH-22 | 0.5 | Greyish yellow sandy silt with kankars and clay as binder | DSR | 0.13 | 30.5
|  | 1 | Greyish yellow silty sand with gravels and fragmented rock pieces | DSR | 0 | 34
50 | AP-1 | 1 | Greyish brown clayey sandy silt with gravels | DS | 0.12 | 30.5
|  | 3 | Greyish brown silty sand with gravels and pebbles | DSR | 0 | 34
54 | ADH-23 | 0.5 | Greyish yellow silty sand with kankars and fragmented rock pieces | DSR | 0 | 30.5
55 | ADH-24 | 0.5 | Brownish grey silty sand with fragmented rock pieces | DSR | 0 | 32
56 | ADH-25 | 0.5 | Greyish yellow silty sand with fragmented rock pieces | DSR | 0 | 32.5
60 | ADH-29 | 0.5 | Greyish brown silty sand with gravels and fragmented rock pieces | DSR | 0.1 | 31
64 | T-10/AP-2 | 0.5 | Brownish yellow silty sand with fragmented rock pieces and clay as binder | DSR | 0.1 | 32.5
|  | 2.5 | Brownish yellow silty sand with fragmented rock pieces | DSR | 0 | 34
65 | T-10/AP-3 | 0.5 | Greyish brown silty sand with kankars, fragmented rock pieces, roots etc | DSR | 0 | 31.5
|  | 1 | Brownish grey silty sand with fragmented rock pieces and clay as binder | DSR | 0 | 33
67 | NB-1 | 0.5 | Brownish grey silty sand with gravels, stone pieces etc. | DSR | 0 | 34
68 | NB-2 | 0.5 | Brownish grey silty sand with kankars, gravels, stone pieces etc. | DSR | 0 | 32.5
|  | 2.5 | Greyish yellow silty sand with traces of kankars | DSR | 0 | 31
72 | NB-6 | 0.5 |  | DSR | 0.12 | 31
75 | NB-12 | 0.5 | Greyish yellow silty sand with kankars, gravels and fragmented rock pieces | DSR | 0 | 32
77 | NB-14 | 0.5 | Greyish yellow silty sand with gravels | DSR | 0 | 31.5
80 | NB-17 | 0.5 | Yellowish grey silty sand with kankars and gravels | DSR | 0 | 31.5
|  | 1 | Yellowish grey silty sand with kankars and gravels | DSR | 0.1 | 33
83 | BH-23 | 0.5 | Greyish yellow clayey silty sand with gravels | DSR | 0.13 | 32
|  | 3 | Greyish yellow silty sand with gravels and clay as binder | DSR | 0 | 34.5
|  | 6 | Greyish yellow silty sand with gravels and clay as binder | DSR | 0 | 34
84 | BH-24 | 1 | Greyish yellow clayey silty sand with kankars and gravels | DS | 0.06 | 32.5
|  | 1 | Greyish yellow clayey silty sand with kankars and gravels | DS | 0.18 | 31.5
|  | 1.5 | Greyish yellow silty sand with kankars, gravels and clay as binder | DSR | 0 | 35
86 | BH-26 | 0.5 | Greyish yellow silty sand with kankars, gravels and clay as binder | DSR | 0.06 | 31
|  | 1 | Greyish yellow silty sand with kankars, gravels and clay as binder | DS | 0.1 | 32.5
87 | BH-28 | 0.5 | Brownish grey silty clayey sand with gravels | DSR | 0.16 | 31
|  | 1 | Brownish grey silty sand with gravels and fragmented rock pieces | DS | 0 | 35.5
89 | BH-36 | 1 | Greyish yellow silty sand with kankars and fragmented rock pieces | DS | 0.1 | 34.5
90 | BH-37 | 0.5 | Brownish grey silty clayey sand with kankars and gravels | DSR | 0.18 | 31
|  | 1 | Greyish yellow silty sand with gravels | DS | 0 | 33.5
92 | BH-40 | 1 | Greyish yellow silty sand with fragmented rock pieces | DS | 0 | 34
94 | BH-42 | 1 | Brownish grey clayey sandy silt with gravels and pebbles | DS | 0.15 | 30.5
96 | BH-44 | 0.5 | Greyish yellow silty sand with fragmented rock pieces | DSR | 0 | 31
99 | BH-32 | 1 | Grey silty sand with mica, fragmented rock pieces and clay as binder | DS | 0.05 | 34
103 | BH-47 | 0 | Greyish yellow silty sand with kankars and fragmented rock pieces | DSR | 0 | 33.5
105 | BH-49 | 1 | Greyish brown clayey silty sand with kankars and nodules | DS | 0.1 | 31.5
|  | 1.5 | Greyish yellow silty sand with kankars, gravels etc. | DSR | 0 | 32.5
106 | BH-50 | 0.5 | Brownish grey silty clayey sand with kankars and gravels | DSR | 0.15 | 30.5
|  | 1 | Brownish grey silty clayey sand with kankars and gravels | DSR | 0.12 | 32
|  | 1.7 | Greyish yellow sitly sand with kankars and gravels | DSR | 0 | 33.5
|  | 3 | Greyish yellow silty sand with gravels and fragmented rock pieces | DSR | 0 | 35
109 | BH-33 | 1 | Greyish yellow silty sand with fragmented rock pieces and clay as binder | DS | 0.1 | 32
112 | NB-37 | 0.5 | Grey silty sand with gravels, pebbles and fragmented rock pieces | DSR | 0 | 30.5
113 | NB-38 | 0.5 | Brownish grey silty sand with kankars, stone pieces etc. | DSR | 0 | 31.5
114 | NB-39 | 0.5 | Greyish yellow silty sand with fragmented rock pieces and clay as binder | DSR | 0.1 | 33
115 | NB-40 | 0.5 | Yellowish grey silty sand with fragmented rock pieces | DSR | 0 | 34.5
[5 empty] | 0.07064516 | 31.90323

## k analysis
Bh no | Depth | permeability
BH-18 | 3.8-4 | 1.54e-05 | 154
BH-1 | 5.16-6 | 6.15e-06 | 61.5
BH-3 | 4.5-5.25 | 0.000166 | 1660
BH-8A | 5.0-6.0 | 5.96e-06 | 59.6
BH-14 | 4.0-5.0 | 0.000149 | 1490
BH-21 | 4-4.75 | 1.02e-05 | 102
ADH-4 | 4.25-5.25 | 3.03e-06 | 30.3
ADH-7 | 5.75-6.25 | 1.27e-06 | 12.7
BH-37 | 5.0-6 | 2.56e-06 | 25.6
BH-13 | 1.0-2.0 | 0.000234 | 2340
BH-16 | 1-1.7 | 0.00027 | 2700
BH-22 | 1.0-2.0 | 0.000117 | 1170
BH-7 | 7.0-8.0 | 0.000233 | 2330
| 7.0-8.0 | 9.98e-05 | 998
BH-12 | 11.7-12.5 | 1.1e-05 | 110
| 23.9-24.5 | 2.2e-05 | 220
BH-19 | 6.4-7 | 1.62e-06 | 16.2
BH-19A | 6.75-7.75 | 1.9e-06 | 19
ADH-10 | 7.75-8.25 | 6.93e-06 | 69.3
BH-25 | 8.2-9 | 1.8e-06 | 18
BH-26 | 9.0-10 | 4.54e-06 | 45.4
BH-40 | 6.5-7.25 | 1.62e-06 | 16.2
BH-32 | 6.95-7.5 | 7.84e-07 | 7.84
This chart isn't available in your version of Excel. Editing this shape or saving this workbook into a different file format will permanently break the chart.

## Density
Drill Hole no | Density and Moisture Tests
| WC | Bulk density (g/cc) | Dry density (g/cc) | e=(Gρw/ρd)-1 | Saturated density (g/cc) | n = e/(1+e)
BH-1 | 24.1 | 1.908 | 1.537 | 0.7566688 | 1.967741 | 0.4307407
| 17.2 | 2.027 | 1.73 | 0.5606936 | 2.089259 | 0.3592593
BH-2 | 17.4 | 1.853 | 1.578 | 0.7110266 | 1.993556 | 0.4155556
| 19 | 1.87 | 1.571 | 0.7186505 | 1.989148 | 0.4181481
| 16.6 | 1.933 | 1.658 | 0.628468 | 2.043926 | 0.3859259
| 18.2 | 2 | 1.692 | 0.5957447 | 2.065333 | 0.3733333
BH-3 | 16.7 | 1.942 | 1.664 | 0.6225962 | 2.047704 | 0.3837037
BH-4 | 15.4 | 1.917 | 1.661 | 0.6255268 | 2.045815 | 0.3848148
BH-5 | 16.9 | 1.84 | 1.574 | 0.7153748 | 1.991037 | 0.417037
| 16.2 | 1.952 | 1.68 | 0.6071429 | 2.057778 | 0.3777778
BH-8 | 19.3 | 1.861 | 1.56 | 0.7307692 | 1.982222 | 0.4222222
BH-8A | 16.9 | 1.88 | 1.608 | 0.6791045 | 2.012444 | 0.4044444
| 24.1 | 1.917 | 1.545 | 0.7475728 | 1.972778 | 0.4277778
| 20.3 | 1.949 | 1.62 | 0.6666667 | 2.02 | 0.4
| 21.2 | 1.96 | 1.617 | 0.6697588 | 2.018111 | 0.4011111
BH-11 | 22 | 1.849 | 1.516 | 0.7810026 | 1.954519 | 0.4385185
| 16.1 | 1.955 | 1.684 | 0.6033254 | 2.060296 | 0.3762963
BH-12 | 21.2 | 1.904 | 1.571 | 0.7186505 | 1.989148 | 0.4181481
| 16.9 | 2 | 1.711 | 0.5780245 | 2.077296 | 0.3662963
BH-12A | 24.4 | 1.913 | 1.538 | 0.7555267 | 1.96837 | 0.4303704
BH-13 | 17.1 | 1.933 | 1.651 | 0.6353725 | 2.039519 | 0.3885185
BH-16 | 14.7 | 2.031 | 1.771 | 0.5245624 | 2.115074 | 0.3440741
BH-17 | 14 | 2.01 | 1.763 | 0.5314804 | 2.110037 | 0.347037
BH-18 | 21.7 | 1.927 | 1.583 | 0.7056222 | 1.996704 | 0.4137037
BH-19 | 16.1 | 1.944 | 1.674 | 0.6129032 | 2.054 | 0.38
| 18.2 | 1.957 | 1.656 | 0.6304348 | 2.042667 | 0.3866667
BH-19A | 18 | 2.014 | 1.707 | 0.5817223 | 2.074778 | 0.3677778
BH-21 | 15.7 | 1.965 | 1.698 | 0.590106 | 2.069111 | 0.3711111
ADH-1 | 20.4 | 1.907 | 1.584 | 0.7045455 | 1.997333 | 0.4133333
ADH-4 | 16.1 | 1.922 | 1.655 | 0.6314199 | 2.042037 | 0.387037
ADH-6 | 16.5 | 1.876 | 1.61 | 0.6770186 | 2.013704 | 0.4037037
| 18.1 | 1.973 | 1.671 | 0.6157989 | 2.052111 | 0.3811111
ADH-7 | 16.2 | 1.917 | 1.65 | 0.6363636 | 2.038889 | 0.3888889
ADH-8 | 21.5 | 1.878 | 1.546 | 0.7464424 | 1.973407 | 0.4274074
| 18.5 | 1.929 | 1.628 | 0.6584767 | 2.025037 | 0.397037
ADH-11 | 17.9 | 1.919 | 1.628 | 0.6584767 | 2.025037 | 0.397037
| 18.3 | 1.903 | 1.609 | 0.6780609 | 2.013074 | 0.4040741
ADH-15 | 21 | 1.907 | 1.576 | 0.713198 | 1.992296 | 0.4162963
ADH-16 | 22.4 | 1.843 | 1.506 | 0.7928287 | 1.948222 | 0.4422222
| 21.3 | 1.859 | 1.533 | 0.7612524 | 1.965222 | 0.4322222
| 17.7 | 1.877 | 1.595 | 0.69279 | 2.004259 | 0.4092593
ADH-18 | 17.7 | 1.869 | 1.588 | 0.7002519 | 1.999852 | 0.4118519
ADH-19 | 19.4 | 1.835 | 1.537 | 0.7566688 | 1.967741 | 0.4307407
| 17.3 | 1.862 | 1.587 | 0.7013233 | 1.999222 | 0.4122222
ADH-20 | 16.3 | 1.906 | 1.639 | 0.6473459 | 2.031963 | 0.392963
ADH-22 | 17.7 | 1.877 | 1.595 | 0.69279 | 2.004259 | 0.4092593
| 16.1 | 1.938 | 1.669 | 0.6177352 | 2.050852 | 0.3818519
AP-1 | 20.2 | 1.829 | 1.522 | 0.7739816 | 1.958296 | 0.4362963
| 16.8 | 1.95 | 1.67 | 0.6167665 | 2.051481 | 0.3814815
ADH-23 | 18.6 | 1.85 | 1.56 | 0.7307692 | 1.982222 | 0.4222222
ADH-24 | 16.8 | 1.881 | 1.61 | 0.6770186 | 2.013704 | 0.4037037
ADH-25 | 17.9 | 1.9 | 1.612 | 0.674938 | 2.014963 | 0.402963
ADH-29 | 21 | 1.872 | 1.547 | 0.7453135 | 1.974037 | 0.427037
T-10/AP-2 | 18 | 1.902 | 1.612 | 0.674938 | 2.014963 | 0.402963
| 16.7 | 1.931 | 1.655 | 0.6314199 | 2.042037 | 0.387037
T-10/AP-3 | 19 | 1.895 | 1.592 | 0.6959799 | 2.00237 | 0.4103704
| 18.8 | 1.918 | 1.614 | 0.6728625 | 2.016222 | 0.4022222
NB-1 | 16.1 | 1.937 | 1.668 | 0.618705 | 2.050222 | 0.3822222
NB-2 | 17.6 | 1.914 | 1.628 | 0.6584767 | 2.025037 | 0.397037
| 18.5 | 1.857 | 1.567 | 0.7230377 | 1.98663 | 0.4196296
NB-6 | 18.3 | 1.876 | 1.586 | 0.702396 | 1.998593 | 0.4125926
NB-12 | 16.5 | 1.884 | 1.617 | 0.6697588 | 2.018111 | 0.4011111
NB-14 | 17.4 | 1.875 | 1.597 | 0.69067 | 2.005519 | 0.4085185
NB-17 | 15.2 | 1.892 | 1.642 | 0.6443362 | 2.033852 | 0.3918519
| 19.4 | 1.935 | 1.621 | 0.6656385 | 2.02063 | 0.3996296
BH-23 | 16 | 1.868 | 1.61 | 0.6770186 | 2.013704 | 0.4037037
| 17.2 | 1.95 | 1.664 | 0.6225962 | 2.047704 | 0.3837037
| 17.8 | 1.939 | 1.646 | 0.6403402 | 2.03637 | 0.3903704
BH-24 | 15.8 | 1.88 | 1.623 | 0.663586 | 2.021889 | 0.3988889
| 17.4 | 1.859 | 1.583 | 0.7056222 | 1.996704 | 0.4137037
| 16 | 1.96 | 1.69 | 0.5976331 | 2.064074 | 0.3740741
BH-26 | 15 | 1.855 | 1.613 | 0.6738996 | 2.015593 | 0.4025926
| 17.1 | 1.878 | 1.604 | 0.6832918 | 2.009926 | 0.4059259
BH-28 | 17.3 | 1.844 | 1.572 | 0.7175573 | 1.989778 | 0.4177778
| 16.6 | 2 | 1.715 | 0.574344 | 2.079815 | 0.3648148
BH-36 | 17.4 | 1.949 | 1.66 | 0.626506 | 2.045185 | 0.3851852
BH-37 | 18.1 | 1.859 | 1.574 | 0.7153748 | 1.991037 | 0.417037
| 19.3 | 1.922 | 1.611 | 0.6759777 | 2.014333 | 0.4033333
BH-40 | 14.7 | 1.94 | 1.691 | 0.5966884 | 2.064704 | 0.3737037
BH-42 | 19.4 | 1.802 | 1.509 | 0.7892644 | 1.950111 | 0.4411111
BH-44 | 14.4 | 1.846 | 1.614 | 0.6728625 | 2.016222 | 0.4022222
BH-32 | 16.2 | 1.969 | 1.694 | 0.5938607 | 2.066593 | 0.3725926
BH-47 | 18.1 | 1.935 | 1.638 | 0.6483516 | 2.031333 | 0.3933333
BH-49 | 25.4 | 1.878 | 1.498 | 0.8024032 | 1.943185 | 0.4451852
| 19.2 | 1.919 | 1.61 | 0.6770186 | 2.013704 | 0.4037037
BH-50 | 17.5 | 1.855 | 1.579 | 0.709943 | 1.994185 | 0.4151852
| 19.8 | 1.907 | 1.592 | 0.6959799 | 2.00237 | 0.4103704
| 15.8 | 1.922 | 1.66 | 0.626506 | 2.045185 | 0.3851852
| 16.2 | 2.001 | 1.722 | 0.5679443 | 2.084222 | 0.3622222
BH-33 | 14.8 | 1.875 | 1.633 | 0.6533987 | 2.028185 | 0.3951852
NB-37 | 21.1 | 1.871 | 1.545 | 0.7475728 | 1.972778 | 0.4277778
NB-38 | 16.9 | 1.896 | 1.622 | 0.6646116 | 2.021259 | 0.3992593
NB-39 | 18.5 | 1.922 | 1.622 | 0.6646116 | 2.021259 | 0.3992593
NB-40 | 15.8 | 1.95 | 1.684 | 0.6033254 | 2.060296 | 0.3762963
| Avg | 1.910181 | 1.619383 | 0.669387 | 2.019612 | 0.4002285
| max | 2.031 | 1.771 | 0.8024032 | 2.115074 | 0.4451852
| min | 1.802 | 1.498 | 0.5245624 | 1.943185 | 0.3440741
| SD | 0.04828833 | 0.05766181 | 0.0592577 | 0.03630558 | 0.02135622
| CV | 0.02527945 | 0.03560727 | 0.08852531 | 0.01797652 | 0.05336008
|  | 1.4 | 1.7 | 0.616 | 2.05198 | 0.3811881

## Ground water table
Drill Hole no | RL (m) | GWT (m) | GWT RL
BH-1 | 154.3 | 6.6 | 147.7
BH-2 | 171.4 | 6.75 | 164.65
BH-3 | 179.3 | 23.9 | 155.4
BH-4 | 160.1 | 6.55 | 153.55
BH-5 | 228 | 14.3 | 213.7
BH-6 | 223.7 | 15.06 | 208.64
BH-6A | 240.5 | 31.35 | 209.15
BH-7 | 165.1 | 1.6 | 163.5
BH-8 | 205.4 | 11.07 | 194.33
BH-10 | 220.1 | 5.05 | 215.05
BH-13 | 298.3 | 32.5 | 265.8
BH-14 | 270.1 | 4.95 | 265.15
BH-14 | 270.1 | 4.95 | 265.15
BH-18 | 296.3 | 16.6 | 279.7
BH-19 | 294.7 | 6.65 | 288.05
BH-19A | 309.4 | 19.25 | 290.15
BH-22 | 222.6 | 0.5 | 222.1
ADH-3 | 283 | 27.55 | 255.45
ADH-4 | 263.7 | 19.75 | 243.95
ADH-6 | 297.3 | 13.8 | 283.5
ADH-7 | 331.5 | 13.6 | 317.9
ADH-8 | 320.6 | 19.75 | 300.85
ADH-9 | 363.8 | 14.4 | 349.4
ADH-10 | 334.8 | 19.5 | 315.3
ADH-11 | 327.6 | 12 | 315.6
ADH-18 | 322 | 25.35 | 296.65
ADH-19 | 314.5 | 22.1 | 292.4
ADH-21 | 269.2 | 14.5 | 254.7
ADH-22 | 271.9 | 15.25 | 256.65
ADH-23 | 187.3 | 9.4 | 177.9
ADH-26 | 187.6 | 10.2 | 177.4
ADH-31 | 249.6 | 10 | 239.6
BH-23 | 316.4 | 28.5 | 287.9
BH-25 | 336.6 | 40.75 | 295.85
BH-28 | 346 | 16.7 | 329.3
BH-35 | 519.3 | 22.9 | 496.4
BH-37 | 362.3 | 11.7 | 350.6
BH-39 | 453.8 | 31.8 | 422
BH-40 | 335.3 | 11.4 | 323.9
BH-41 | 496.4 | 24.5 | 471.9
BH-42 | 430 | 4.42 | 425.58
BH-43 | 310.6 | 23.85 | 286.75
BH-44 | 425 | 23.85 | 401.15
BH-32 | 520.6 | 23 | 497.6
BH-30 | 342.1 | 18 | 324.1
BH-33 | 375.4 | 18.75 | 356.65
BH-34 | 391.5 | 19 | 372.5
| mean | 16.46596
| max | 40.75
| min | 0.5

## PSD
Sl. No | Drill Hole no | Gravel | Sand | Silt | Clay | Fines
1 | BH-1 | 0.1 | 43.5 | 42.7 | 13.7 | 56.4
|  | 21.7 | 54 | 20 | 4.3 | 24.3
2 | BH-2 | 10.4 | 75.5 | 14.1 | 0 | 14.1
|  | 17.5 | 48.1 | 27.2 | 7.2 | 34.4
|  | 2 | 71.3 | 26.7 | 0 | 26.7
|  | 17 | 52 | 23.9 | 7.1 | 31
3 | BH-3 | 15 | 74 | 11 | 0 | 11
4 | BH-4 | 12.5 | 73.7 | 13.8 | 0 | 13.8
5 | BH-5 | 2.5 | 62.6 | 34.9 | 0 | 34.9
|  | 14.2 | 57.8 | 28 | 0 | 28
6 | BH-6 | 39.9 | 38.3 | 21.8 | 0 | 21.8
7 | BH-6A | 32.6 | 52.9 | 14.5 | 0 | 14.5
8 | BH-7 | 40.4 | 55.1 | 4.5 | 0 | 4.5
9 | BH-8 | 17.1 | 49.2 | 27.3 | 6.4 | 33.7
10 | BH-8A | 24.4 | 50.8 | 24.8 | 0 | 24.8
|  | 5.7 | 34.3 | 44.4 | 15.6 | 60
|  | 8 | 39.7 | 40.3 | 12 | 52.3
|  | 12 | 53.7 | 29.3 | 5 | 34.3
|  | 14.7 | 56.6 | 23.7 | 5 | 28.7
13 | BH-11 | 11.9 | 48.8 | 29.6 | 9.7 | 39.3
|  | 29.1 | 55.8 | 15.1 | 0 | 15.1
14 | BH-12 | 13.4 | 36.2 | 38.7 | 11.7 | 50.4
|  | 25.9 | 56.4 | 17.7 | 0 | 17.7
15 | BH-12A | 13.8 | 36.2 | 38.3 | 11.7 | 50
16 | BH-13 | 26.9 | 47.6 | 21.8 | 3.7 | 25.5
17 | BH-14 | 43.6 | 51.9 | 4.5 | 0 | 4.5
18 | BH-14 | 43.6 | 51.9 | 4.5 | 0 | 4.5
19 | BH-15 | 4.8 | 27.1 | 54 | 14.1 | 68.1
20 | BH-16 | 25.8 | 39.4 | 28.4 | 6.4 | 34.8
|  | 41.1 | 46.1 | 12.8 | 0 | 12.8
21 | BH-17 | 28 | 45.7 | 19.9 | 6.4 | 26.3
|  | 38.5 | 42.1 | 19.4 | 0 | 19.4
22 | BH-18 | 19.8 | 43.1 | 29.8 | 7.3 | 37.1
|  | 35.6 | 37.1 | 27.3 | 0 | 27.3
23 | BH-19 | 18.6 | 59.2 | 18.2 | 4 | 22.2
|  | 32.9 | 56.2 | 10.9 | 0 | 10.9
|  | 29.5 | 40.7 | 24.4 | 5.4 | 29.8
24 | BH-19A | 27.2 | 35.4 | 29.8 | 7.6 | 37.4
27 | BH-21 | 25.9 | 42.2 | 28.4 | 3.5 | 31.9
|  | 47 | 34.1 | 18.9 | 0 | 18.9
30 | ADH-1 | 12.2 | 39.9 | 39.8 | 8.1 | 47.9
31 | ADH-3 | 31.8 | 54 | 14.2 | 0 | 14.2
|  | 40.8 | 50.3 | 8.9 | 0 | 8.9
32 | ADH-4 | 27.7 | 41.6 | 28.4 | 2.3 | 30.7
|  | 37.3 | 54 | 8.7 | 0 | 8.7
33 | ADH-6 | 29.5 | 32.4 | 31.9 | 6.2 | 38.1
|  | 23.7 | 47.2 | 29.1 | 0 | 29.1
34 | ADH-7 | 26.2 | 62.7 | 11.1 | 0 | 11.1
35 | ADH-8 | 24.7 | 46.9 | 21.2 | 7.2 | 28.4
|  | 27.8 | 44 | 24.3 | 3.9 | 28.2
36 | ADH-9 | 37.2 | 28.4 | 26 | 8.4 | 34.4
37 | ADH-10 | 38.1 | 45.5 | 16.4 | 0 | 16.4
|  | 43.2 | 43.2 | 13.6 | 0 | 13.6
38 | ADH-11 | 23.6 | 51 | 20.5 | 4.9 | 25.4
|  | 9 | 86.4 | 4.6 | 0 | 4.6
|  | 35.3 | 56.6 | 8.1 | 0 | 8.1
39 | ADH-12 | 42.7 | 41.8 | 15.5 | 0 | 15.5
40 | ADH-13 | 37.2 | 25.2 | 30.7 | 6.9 | 37.6
42 | ADH-15 | 24.1 | 62.9 | 13 | 0 | 13
43 | ADH-16 | 7.1 | 52.9 | 28.5 | 11.5 | 40
|  | 8.1 | 45.4 | 35.8 | 10.7 | 46.5
|  | 18.5 | 41.7 | 30.7 | 9.1 | 39.8
44 | ADH-17 | 40.3 | 39.5 | 20.2 | 0 | 20.2
45 | ADH-18 | 29 | 57.9 | 13.1 | 0 | 13.1
46 | ADH-19 | 15.8 | 39.9 | 34.5 | 9.8 | 44.3
|  | 26.5 | 38.5 | 29 | 6 | 35
47 | ADH-20 | 24.1 | 51.3 | 24.6 | 0 | 24.6
49 | ADH-22 | 3.1 | 38.5 | 53.6 | 4.8 | 58.4
|  | 18.2 | 56.8 | 25 | 0 | 25
50 | AP-1 | 3.8 | 32.2 | 58.4 | 5.6 | 64
|  | 30.3 | 49.5 | 20.2 | 0 | 20.2
51 | AP-2 | 39.2 | 52.7 | 8.1 | 0 | 8.1
|  | 40.1 | 47.9 | 12 | 0 | 12
|  | 43.3 | 21.6 | 35.1 | 0 | 35.1
54 | ADH-23 | 16.3 | 62.1 | 21.6 | 0 | 21.6
55 | ADH-24 | 21.3 | 62 | 16.7 | 0 | 16.7
56 | ADH-25 | 24.9 | 53.1 | 22 | 0 | 22
57 | ADH-26 | 37.9 | 49.2 | 12.9 | 0 | 12.9
58 | ADH-27 | 36.6 | 52.8 | 10.6 | 0 | 10.6
59 | ADH-28 | 42.2 | 55.6 | 2.2 | 0 | 2.2
60 | ADH-29 | 18.9 | 42.8 | 38.3 | 0 | 38.3
62 | ADH-31 | 40.2 | 39.5 | 20.3 | 0 | 20.3
63 | T-10/AP-1 | 37.2 | 48.2 | 14.6 | 0 | 14.6
64 | T-10/AP-2 | 21.4 | 33.8 | 39.8 | 5 | 44.8
|  | 28.3 | 39.4 | 28 | 4.3 | 32.3
65 | T-10/AP-3 | 28.2 | 41.8 | 30 | 0 | 30
|  | 26.2 | 34 | 36.5 | 3.3 | 39.8
66 | T10/AP-4 | 35 | 53 | 12 | 0 | 12
67 | NB-1 | 24.4 | 40.1 | 35.5 | 0 | 35.5
68 | NB-2 | 28.4 | 39.8 | 31.8 | 0 | 31.8
69 | NB-3 | 36.8 | 41.5 | 21.7 | 0 | 21.7
|  | 3 | 84.4 | 12.6 | 0 | 12.6
71 | NB-5 | 41.9 | 49.8 | 8.3 | 0 | 8.3
72 | NB-6 | 25.2 | 34.2 | 40.6 | 0 | 40.6
73 | NB-10 | 37.2 | 54.5 | 8.3 | 0 | 8.3
74 | NB-11 | 40.1 | 50.6 | 9.3 | 0 | 9.3
75 | NB-12 | 28.1 | 46.8 | 25.1 | 0 | 25.1
76 | NB-13 | 40.4 | 50.3 | 9.3 | 0 | 9.3
77 | NB-14 | 28.7 | 42.4 | 28.9 | 0 | 28.9
78 | NB-15 | 37.8 | 48.4 | 13.8 | 0 | 13.8
79 | NB-16 | 37.2 | 39.9 | 22.9 | 0 | 22.9
80 | NB-17 | 29.1 | 48.9 | 22 | 0 | 22
|  | 15.3 | 47.2 | 37.5 | 0 | 37.5
81 | NB-27 | 38.1 | 43.4 | 18.5 | 0 | 18.5
82 | NB-28 | 40.5 | 55.4 | 4.1 | 0 | 4.1
83 | BH-23 | 22.2 | 38.4 | 32 | 7.4 | 39.4
|  | 23.3 | 40.3 | 33.9 | 2.5 | 36.4
|  | 24.4 | 43.9 | 29.7 | 2 | 31.7
84 | BH-24 | 27.2 | 37.8 | 29 | 6 | 35
85 | BH-25 | 30.1 | 52.7 | 17.2 | 0 | 17.2
|  | 20 | 41.9 | 28.8 | 9.3 | 38.1
|  | 17.2 | 47.5 | 32.8 | 2.5 | 35.3
86 | BH-26 | 20.2 | 44.2 | 32.5 | 3.1 | 35.6
|  | 20 | 39.9 | 36.7 | 3.4 | 40.1
87 | BH-28 | 16.9 | 42.2 | 32.1 | 8.8 | 40.9
|  | 26.7 | 46.2 | 27.1 | 0 | 27.1
88 | BH-35 | 34.5 | 45.8 | 19.7 | 0 | 19.7
89 | BH-36 | 25 | 49.3 | 25.7 | 0 | 25.7
90 | BH-37 | 13.2 | 42.1 | 35.8 | 8.9 | 44.7
|  | 21.1 | 42 | 36.9 | 0 | 36.9
|  | 46.2 | 35.1 | 18.7 | 0 | 18.7
91 | BH-39 | 30.5 | 40.5 | 29 | 0 | 29
92 | BH-40 | 27.5 | 48.3 | 24.2 | 0 | 24.2
93 | BH-41 | 34.5 | 48.8 | 16.7 | 0 | 16.7
94 | BH-42 | 11.9 | 27.2 | 52.8 | 8.1 | 60.9
95 | BH-43 | 30.6 | 65.3 | 4.1 | 0 | 4.1
96 | BH-44 | 26.8 | 44.8 | 26.1 | 2.3 | 28.4
99 | BH-32 | 26.9 | 44.5 | 25.8 | 2.8 | 28.6
100 | BH-38 | 40.6 | 47.2 | 12.2 | 0 | 12.2
101 | BH-45 | 34 | 52.6 | 13.4 | 0 | 13.4
102 | BH-46 | 37.5 | 55.8 | 6.7 | 0 | 6.7
103 | BH-47 | 29.5 | 39.5 | 31 | 0 | 31
105 | BH-49 | 9.2 | 45.7 | 38.3 | 6.8 | 45.1
|  | 21.5 | 63 | 15.5 | 0 | 15.5
|  | 32.3 | 50.5 | 17.2 | 0 | 17.2
106 | BH-50 | 13.5 | 37.7 | 40.6 | 8.2 | 48.8
|  | 20 | 36.9 | 35.2 | 7.9 | 43.1
|  | 33.5 | 55.5 | 11 | 0 | 11
107 | BH-29 | 39.9 | 45.9 | 14.2 | 0 | 14.2
108 | BH-30 | 33.8 | 61.9 | 4.3 | 0 | 4.3
|  | 26.2 | 58.1 | 15.7 | 0 | 15.7
|  | 29 | 45 | 26 | 0 | 26
109 | BH-33 | 22.5 | 54.8 | 19.5 | 3.2 | 22.7
|  | 33.4 | 35.1 | 28.5 | 3 | 31.5
110 | BH-34 | 35.9 | 48.3 | 15.8 | 0 | 15.8
112 | NB-37 | 13.1 | 70.5 | 16.4 | 0 | 16.4
113 | NB-38 | 26.5 | 47 | 26.5 | 0 | 26.5
114 | NB-39 | 25.5 | 37.1 | 33.2 | 4.2 | 37.4
115 | NB-40 | 29.1 | 54.8 | 16.1 | 0 | 16.1
116 | NB-41 | 42.9 | 42.6 | 14.5 | 0 | 14.5
120 | NB-31 | 42 | 51.7 | 6.3 | 0 | 6.3
121 | NB-32 | 43.1 | 51.9 | 5 | 0 | 5
122 | NB-33 | 44 | 50.1 | 5.9 | 0 | 5.9
123 | NB-34 | 47.4 | 48.1 | 4.5 | 0 | 4.5
124 | NB-35 | 48.1 | 48.3 | 3.6 | 0 | 3.6
|  | Gravel | Sand | Silt | Clay | Fines
| Mean (%) | 27.018065 | 47.650323 | 22.84 | 2.491613 | 25.331613 | 100.000001
| Std Dev (%) | 11.354983 | 10.433098 | 11.524461 | 3.785875 | 14.228774
| Q1 (25th percentile) | 19.35 | 40.4 | 13.95 | 0 | 13.95
| Median (50th percentile) | 27.2 | 47.2 | 22 | 0 | 24.8
| Q3 (75th percentile) | 37.2 | 52.95 | 29.8 | 4.85 | 35.05
| 95% CI Lower | 25.230471 | 46.00786 | 21.025726 | 1.89561 | 23.091604
| 95% CI Upper | 28.805658 | 49.292785 | 24.654274 | 3.087616 | 27.571622

## PSD2
Corrected percentages
| Gravel | Sand | Silt | Clay | Fines | Cor Sand | Cor Silt | Cor. Clay | alpha | n | theta_r | theta_s
Mean (%) | 27.018065 | 47.650323 | 22.84 | 2.491613 | 25.331613 | 65.29057 | 31.29542 | 3.414013 | 0.01784823 | 1.513204 | 0.0517692 | 0.3363116
BH-1 | 0.1 | 43.5 | 42.7 | 13.7 | 56.4 | 43.54354 | 42.74274 | 13.71371 | 0.009369376 | 1.393302 | 0.0696596 | 0.3459535
| 21.7 | 54 | 20 | 4.3 | 24.3 | 68.96552 | 25.54278 | 5.491699 | 0.01916287 | 1.517633 | 0.05479698 | 0.3408515
BH-2 | 10.4 | 75.5 | 14.1 | 0 | 14.1 | 84.26339 | 15.73661 | 0 | 0.02891485 | 2.034514 | 0.04600679 | 0.3381831
| 17.5 | 48.1 | 27.2 | 7.2 | 34.4 | 58.30303 | 32.9697 | 8.727273 | 0.01441294 | 1.430489 | 0.06030401 | 0.3422537
| 2 | 71.3 | 26.7 | 0 | 26.7 | 72.7551 | 27.2449 | 0 | 0.02216528 | 1.644358 | 0.04669112 | 0.3335644
| 17 | 52 | 23.9 | 7.1 | 31 | 62.6506 | 28.79518 | 8.554217 | 0.01608693 | 1.445112 | 0.05992803 | 0.3434016
BH-3 | 15 | 74 | 11 | 0 | 11 | 87.05882 | 12.94118 | 0 | 0.03073168 | 2.237541 | 0.04585698 | 0.3393239
BH-4 | 12.5 | 73.7 | 13.8 | 0 | 13.8 | 84.22857 | 15.77143 | 0 | 0.02889573 | 2.032681 | 0.04600848 | 0.3381707
BH-5 | 2.5 | 62.6 | 34.9 | 0 | 34.9 | 64.20513 | 35.79487 | 0 | 0.01782513 | 1.550124 | 0.04711733 | 0.331204
| 14.2 | 57.8 | 28 | 0 | 28 | 67.36597 | 32.63403 | 0 | 0.01936796 | 1.575129 | 0.0469699 | 0.3319242
BH-6 | 39.9 | 38.3 | 21.8 | 0 | 21.8 | 63.72712 | 36.27288 | 0 | 0.01759686 | 1.547093 | 0.04713894 | 0.331111
BH-6A | 32.6 | 52.9 | 14.5 | 0 | 14.5 | 78.48665 | 21.51335 | 0 | 0.02538569 | 1.777995 | 0.04635349 | 0.3357663
BH-7 | 40.4 | 55.1 | 4.5 | 0 | 4.5 | 92.44966 | 7.550336 | 0 | 0.03429261 | 2.851122 | 0.04559593 | 0.3414854
BH-8 | 17.1 | 49.2 | 27.3 | 6.4 | 33.7 | 59.34861 | 32.93124 | 7.720145 | 0.01489202 | 1.442094 | 0.05860233 | 0.3410366
BH-8A | 24.4 | 50.8 | 24.8 | 0 | 24.8 | 67.19577 | 32.80423 | 0 | 0.01928317 | 1.573538 | 0.04697809 | 0.3318808
| 5.7 | 34.3 | 44.4 | 15.6 | 60 | 36.37328 | 47.08378 | 16.54295 | 0.007689997 | 1.386895 | 0.07550988 | 0.3499794
| 8 | 39.7 | 40.3 | 12 | 52.3 | 43.15217 | 43.80435 | 13.04348 | 0.009262206 | 1.399397 | 0.0684093 | 0.3450915
| 12 | 53.7 | 29.3 | 5 | 34.3 | 61.02273 | 33.29545 | 5.681818 | 0.0157426 | 1.467024 | 0.05530523 | 0.3384636
| 14.7 | 56.6 | 23.7 | 5 | 28.7 | 66.35404 | 27.78429 | 5.861665 | 0.01795583 | 1.492287 | 0.05545844 | 0.3404595
BH-11 | 11.9 | 48.8 | 29.6 | 9.7 | 39.3 | 55.3916 | 33.59818 | 11.01022 | 0.01321626 | 1.406817 | 0.06431528 | 0.3448356
| 29.1 | 55.8 | 15.1 | 0 | 15.1 | 78.7024 | 21.2976 | 0 | 0.02550893 | 1.784658 | 0.04634058 | 0.335853
BH-12 | 13.4 | 36.2 | 38.7 | 11.7 | 50.4 | 41.80139 | 44.68822 | 13.51039 | 0.008904044 | 1.398351 | 0.06935616 | 0.345673
| 25.9 | 56.4 | 17.7 | 0 | 17.7 | 76.11336 | 23.88664 | 0 | 0.02401538 | 1.712351 | 0.04649796 | 0.3348076
BH-12A | 13.8 | 36.2 | 38.3 | 11.7 | 50 | 41.99536 | 44.43155 | 13.57309 | 0.008955907 | 1.397455 | 0.06946083 | 0.3457386
BH-13 | 26.9 | 47.6 | 21.8 | 3.7 | 25.5 | 65.11628 | 29.82216 | 5.06156 | 0.01753982 | 1.493102 | 0.05424688 | 0.3387634
BH-14 | 43.6 | 51.9 | 4.5 | 0 | 4.5 | 92.02128 | 7.978723 | 0 | 0.0340107 | 2.789398 | 0.04561661 | 0.3413104
BH-14 | 43.6 | 51.9 | 4.5 | 0 | 4.5 | 92.02128 | 7.978723 | 0 | 0.0340107 | 2.789398 | 0.04561661 | 0.3413104
BH-15 | 4.8 | 27.1 | 54 | 14.1 | 68.1 | 28.46639 | 56.72269 | 14.81092 | 0.006284736 | 1.422334 | 0.07260797 | 0.3520625
BH-16 | 25.8 | 39.4 | 28.4 | 6.4 | 34.8 | 53.09973 | 38.27493 | 8.625337 | 0.01251909 | 1.425999 | 0.06022826 | 0.3407523
| 41.1 | 46.1 | 12.8 | 0 | 12.8 | 78.26825 | 21.73175 | 0 | 0.025257 | 1.77118 | 0.046367 | 0.3356757
BH-17 | 28 | 45.7 | 19.9 | 6.4 | 26.3 | 63.47222 | 27.63889 | 8.888889 | 0.01636628 | 1.445414 | 0.06048982 | 0.3442525
| 38.5 | 42.1 | 19.4 | 0 | 19.4 | 68.45528 | 31.54472 | 0 | 0.01991652 | 1.586075 | 0.04691658 | 0.3322154
BH-18 | 19.8 | 43.1 | 29.8 | 7.3 | 37.1 | 53.74065 | 37.15711 | 9.102244 | 0.01272735 | 1.422012 | 0.06100981 | 0.3415632
| 35.6 | 37.1 | 27.3 | 0 | 27.3 | 57.6087 | 42.3913 | 0 | 0.01482227 | 1.522441 | 0.04740813 | 0.330302
BH-19 | 18.6 | 59.2 | 18.2 | 4 | 22.2 | 72.72727 | 22.35872 | 4.914005 | 0.02100734 | 1.568441 | 0.05375668 | 0.3414781
| 32.9 | 56.2 | 10.9 | 0 | 10.9 | 83.75559 | 16.24441 | 0 | 0.02859715 | 2.0048 | 0.04603521 | 0.3379755
| 29.5 | 40.7 | 24.4 | 5.4 | 29.8 | 57.7305 | 34.60993 | 7.659574 | 0.01427774 | 1.439146 | 0.05853138 | 0.3404941
BH-19A | 27.2 | 35.4 | 29.8 | 7.6 | 37.4 | 48.62637 | 40.93407 | 10.43956 | 0.01093724 | 1.412474 | 0.06346219 | 0.3423245
BH-21 | 25.9 | 42.2 | 28.4 | 3.5 | 31.9 | 56.95007 | 38.32659 | 4.723347 | 0.01418221 | 1.466584 | 0.05393031 | 0.3361656
| 47 | 34.1 | 18.9 | 0 | 18.9 | 64.33962 | 35.66038 | 0 | 0.01788723 | 1.550977 | 0.04711144 | 0.3312299
ADH-1 | 12.2 | 39.9 | 39.8 | 8.1 | 47.9 | 45.44419 | 45.3303 | 9.225513 | 0.009938934 | 1.427599 | 0.0614824 | 0.3404715
ADH-3 | 31.8 | 54 | 14.2 | 0 | 14.2 | 79.17889 | 20.82111 | 0 | 0.02579205 | 1.800487 | 0.04631104 | 0.3360521
| 40.8 | 50.3 | 8.9 | 0 | 8.9 | 84.96622 | 15.03378 | 0 | 0.02936974 | 2.079861 | 0.04596729 | 0.338476
ADH-4 | 27.7 | 41.6 | 28.4 | 2.3 | 30.7 | 57.53804 | 39.28077 | 3.181189 | 0.01453383 | 1.484144 | 0.05166725 | 0.3342243
| 37.3 | 54 | 8.7 | 0 | 8.7 | 86.1244 | 13.8756 | 0 | 0.03011532 | 2.161878 | 0.04590552 | 0.338945
ADH-6 | 29.5 | 32.4 | 31.9 | 6.2 | 38.1 | 45.95745 | 45.24823 | 8.794326 | 0.01010329 | 1.430666 | 0.06071786 | 0.3399543
| 23.7 | 47.2 | 29.1 | 0 | 29.1 | 61.86107 | 38.13893 | 0 | 0.01672253 | 1.536958 | 0.04722177 | 0.3307899
ADH-7 | 26.2 | 62.7 | 11.1 | 0 | 11.1 | 84.95935 | 15.04065 | 0 | 0.02936331 | 2.079196 | 0.04596784 | 0.3384719
ADH-8 | 24.7 | 46.9 | 21.2 | 7.2 | 28.4 | 62.2842 | 28.15405 | 9.561753 | 0.01583536 | 1.434365 | 0.06166311 | 0.3449085
| 27.8 | 44 | 24.3 | 3.9 | 28.2 | 60.94183 | 33.65651 | 5.401662 | 0.0157379 | 1.469626 | 0.05487337 | 0.3380297
ADH-9 | 37.2 | 28.4 | 26 | 8.4 | 34.4 | 45.22293 | 41.40127 | 13.3758 | 0.009846667 | 1.393027 | 0.06896074 | 0.3456876
ADH-10 | 38.1 | 45.5 | 16.4 | 0 | 16.4 | 73.50565 | 26.49435 | 0 | 0.02257177 | 1.657545 | 0.04664917 | 0.3338297
| 43.2 | 43.2 | 13.6 | 0 | 13.6 | 76.05634 | 23.94366 | 0 | 0.02398711 | 1.711146 | 0.04650095 | 0.334788
ADH-11 | 23.6 | 51 | 20.5 | 4.9 | 25.4 | 66.75393 | 26.83246 | 6.413613 | 0.0180425 | 1.489079 | 0.0563205 | 0.3414916
| 9 | 86.4 | 4.6 | 0 | 4.6 | 94.94505 | 5.054945 | 0 | 0.03592668 | 3.264671 | 0.0454757 | 0.3425191
| 35.3 | 56.6 | 8.1 | 0 | 8.1 | 87.48068 | 12.51932 | 0 | 0.03100865 | 2.274038 | 0.04583578 | 0.3394922
ADH-12 | 42.7 | 41.8 | 15.5 | 0 | 15.5 | 72.94939 | 27.05061 | 0 | 0.02226784 | 1.6476 | 0.04668057 | 0.3336308
ADH-13 | 37.2 | 25.2 | 30.7 | 6.9 | 37.6 | 40.12739 | 48.88535 | 10.98726 | 0.008482954 | 1.42334 | 0.06480149 | 0.3430451
ADH-15 | 24.1 | 62.9 | 13 | 0 | 13 | 82.8722 | 17.1278 | 0 | 0.0280372 | 1.956088 | 0.04608693 | 0.3376033
ADH-16 | 7.1 | 52.9 | 28.5 | 11.5 | 40 | 56.94295 | 30.67815 | 12.3789 | 0.01367343 | 1.397452 | 0.06678456 | 0.3474906
| 8.1 | 45.4 | 35.8 | 10.7 | 46.5 | 49.40152 | 38.95539 | 11.64309 | 0.01116667 | 1.401781 | 0.065586 | 0.3441204
| 18.5 | 41.7 | 30.7 | 9.1 | 39.8 | 51.16564 | 37.66871 | 11.16564 | 0.01176178 | 1.404587 | 0.06468634 | 0.3438677
ADH-17 | 40.3 | 39.5 | 20.2 | 0 | 20.2 | 66.16415 | 33.83585 | 0 | 0.01876891 | 1.564448 | 0.04702752 | 0.3316265
ADH-18 | 29 | 57.9 | 13.1 | 0 | 13.1 | 81.5493 | 18.4507 | 0 | 0.02721995 | 1.892646 | 0.04616581 | 0.3370476
ADH-19 | 15.8 | 39.9 | 34.5 | 9.8 | 44.3 | 47.38717 | 40.97387 | 11.63895 | 0.01052131 | 1.403895 | 0.06565137 | 0.3437138
| 26.5 | 38.5 | 29 | 6 | 35 | 52.38095 | 39.45578 | 8.163265 | 0.01228059 | 1.430193 | 0.05946062 | 0.3399546
ADH-20 | 24.1 | 51.3 | 24.6 | 0 | 24.6 | 67.58893 | 32.41107 | 0 | 0.01947799 | 1.577233 | 0.04695925 | 0.3319813
ADH-22 | 3.1 | 38.5 | 53.6 | 4.8 | 58.4 | 39.73168 | 55.31476 | 4.95356 | 0.008467336 | 1.482864 | 0.05512659 | 0.3376658
| 18.2 | 56.8 | 25 | 0 | 25 | 69.43765 | 30.56235 | 0 | 0.02041703 | 1.597099 | 0.04686739 | 0.3324954
AP-1 | 3.8 | 32.2 | 58.4 | 5.6 | 64 | 33.47193 | 60.70686 | 5.821206 | 0.007156805 | 1.492554 | 0.05697385 | 0.3421607
| 30.3 | 49.5 | 20.2 | 0 | 20.2 | 71.01865 | 28.98135 | 0 | 0.02123876 | 1.617517 | 0.04678542 | 0.3329817
AP-2 | 39.2 | 52.7 | 8.1 | 0 | 8.1 | 86.67763 | 13.32237 | 0 | 0.03048187 | 2.205972 | 0.04587641 | 0.3391712
| 40.1 | 47.9 | 12 | 0 | 12 | 79.96661 | 20.03339 | 0 | 0.02626245 | 1.828477 | 0.04626239 | 0.3363823
| 43.3 | 21.6 | 35.1 | 0 | 35.1 | 38.09524 | 61.90476 | 0 | 0.00826552 | 1.546913 | 0.04893938 | 0.3354233
ADH-23 | 16.3 | 62.1 | 21.6 | 0 | 21.6 | 74.19355 | 25.80645 | 0 | 0.02294412 | 1.670444 | 0.04661045 | 0.3340771
ADH-24 | 21.3 | 62 | 16.7 | 0 | 16.7 | 78.78018 | 21.21982 | 0 | 0.02555598 | 1.787237 | 0.04633566 | 0.3358861
ADH-25 | 24.9 | 53.1 | 22 | 0 | 22 | 70.70573 | 29.29427 | 0 | 0.02107608 | 1.613235 | 0.04680177 | 0.332883
ADH-26 | 37.9 | 49.2 | 12.9 | 0 | 12.9 | 79.22705 | 20.77295 | 0 | 0.02582166 | 1.802185 | 0.04630796 | 0.3360729
ADH-27 | 36.6 | 52.8 | 10.6 | 0 | 10.6 | 83.28076 | 16.71924 | 0 | 0.02829427 | 1.97789 | 0.04606294 | 0.3377751
ADH-28 | 42.2 | 55.6 | 2.2 | 0 | 2.2 | 96.19377 | 3.806228 | 0 | 0.03673975 | 3.509656 | 0.04541974 | 0.3430457
ADH-29 | 18.9 | 42.8 | 38.3 | 0 | 38.3 | 52.77435 | 47.22565 | 0 | 0.01280779 | 1.517392 | 0.04764576 | 0.3301719
ADH-31 | 40.2 | 39.5 | 20.3 | 0 | 20.3 | 66.05351 | 33.94649 | 0 | 0.01871496 | 1.563549 | 0.04703268 | 0.3316007
T-10/AP-1 | 37.2 | 48.2 | 14.6 | 0 | 14.6 | 76.75159 | 23.24841 | 0 | 0.02437917 | 1.728359 | 0.04645955 | 0.3350604
T-10/AP-2 | 21.4 | 33.8 | 39.8 | 5 | 44.8 | 43.00254 | 50.63613 | 6.361323 | 0.00927258 | 1.459842 | 0.05696984 | 0.3376816
| 28.3 | 39.4 | 28 | 4.3 | 32.3 | 54.95119 | 39.0516 | 5.997211 | 0.01332515 | 1.451331 | 0.05593145 | 0.3375204
T-10/AP-3 | 28.2 | 41.8 | 30 | 0 | 30 | 58.21727 | 41.78273 | 0 | 0.01508766 | 1.523881 | 0.04738094 | 0.3303515
| 26.2 | 34 | 36.5 | 3.3 | 39.8 | 46.07046 | 49.45799 | 4.471545 | 0.01021886 | 1.472827 | 0.05397631 | 0.3352081
T10/AP-4 | 35 | 53 | 12 | 0 | 12 | 81.53846 | 18.46154 | 0 | 0.02721381 | 1.892202 | 0.04616642 | 0.3370434
NB-1 | 24.4 | 40.1 | 35.5 | 0 | 35.5 | 53.04233 | 46.95767 | 0 | 0.0129157 | 1.517403 | 0.04763103 | 0.3301656
NB-2 | 28.4 | 39.8 | 31.8 | 0 | 31.8 | 55.58659 | 44.41341 | 0 | 0.01396135 | 1.519026 | 0.04750146 | 0.3301887
NB-3 | 36.8 | 41.5 | 21.7 | 0 | 21.7 | 65.66456 | 34.33544 | 0 | 0.01852439 | 1.560451 | 0.04705088 | 0.3315113
| 3 | 84.4 | 12.6 | 0 | 12.6 | 87.01031 | 12.98969 | 0 | 0.03069877 | 2.233309 | 0.04585952 | 0.3393039
NB-5 | 41.9 | 49.8 | 8.3 | 0 | 8.3 | 85.71429 | 14.28571 | 0 | 0.02984833 | 2.13136 | 0.04592723 | 0.3387785
NB-6 | 25.2 | 34.2 | 40.6 | 0 | 40.6 | 45.72193 | 54.27807 | 0 | 0.01027098 | 1.525826 | 0.04814042 | 0.3313479
NB-10 | 37.2 | 54.5 | 8.3 | 0 | 8.3 | 86.78344 | 13.21656 | 0 | 0.03054753 | 2.214148 | 0.04587127 | 0.3392114
NB-11 | 40.1 | 50.6 | 9.3 | 0 | 9.3 | 84.47412 | 15.52588 | 0 | 0.02904894 | 2.047531 | 0.045995 | 0.33827
NB-12 | 28.1 | 46.8 | 25.1 | 0 | 25.1 | 65.0904 | 34.9096 | 0 | 0.01824776 | 1.556174 | 0.04707722 | 0.3313858
NB-13 | 40.4 | 50.3 | 9.3 | 0 | 9.3 | 84.39597 | 15.60403 | 0 | 0.0290042 | 2.043156 | 0.04599892 | 0.3382411
NB-14 | 28.7 | 42.4 | 28.9 | 0 | 28.9 | 59.46704 | 40.53296 | 0 | 0.0156392 | 1.527472 | 0.04732602 | 0.3304744
NB-15 | 37.8 | 48.4 | 13.8 | 0 | 13.8 | 77.8135 | 22.1865 | 0 | 0.02498926 | 1.757458 | 0.04639516 | 0.3354875
NB-16 | 37.2 | 39.9 | 22.9 | 0 | 22.9 | 63.53503 | 36.46497 | 0 | 0.01750693 | 1.545944 | 0.04714745 | 0.3310753
NB-17 | 29.1 | 48.9 | 22 | 0 | 22 | 68.97038 | 31.02962 | 0 | 0.02017612 | 1.591665 | 0.04689114 | 0.332359
| 15.3 | 47.2 | 37.5 | 0 | 37.5 | 55.72609 | 44.27391 | 0 | 0.01402011 | 1.519199 | 0.04749478 | 0.3301939
NB-27 | 38.1 | 43.4 | 18.5 | 0 | 18.5 | 70.11309 | 29.88691 | 0 | 0.02076324 | 1.605337 | 0.04683304 | 0.3326965
NB-28 | 40.5 | 55.4 | 4.1 | 0 | 4.1 | 93.10924 | 6.890756 | 0 | 0.03472447 | 2.950904 | 0.04556405 | 0.3417553
BH-23 | 22.2 | 38.4 | 32 | 7.4 | 39.4 | 49.35733 | 41.13111 | 9.511568 | 0.01119699 | 1.419759 | 0.06182076 | 0.3412122
| 23.3 | 40.3 | 33.9 | 2.5 | 36.4 | 52.54237 | 44.19817 | 3.259452 | 0.01254414 | 1.478838 | 0.05194879 | 0.3337546
| 24.4 | 43.9 | 29.7 | 2 | 31.7 | 58.06878 | 39.28571 | 2.645503 | 0.0147936 | 1.491242 | 0.05090334 | 0.3336059
BH-24 | 27.2 | 37.8 | 29 | 6 | 35 | 51.92308 | 39.83516 | 8.241758 | 0.01211435 | 1.429543 | 0.05960461 | 0.339974
BH-25 | 30.1 | 52.7 | 17.2 | 0 | 17.2 | 75.39342 | 24.60658 | 0 | 0.02361016 | 1.695617 | 0.04654066 | 0.3345285
| 20 | 41.9 | 28.8 | 9.3 | 38.1 | 52.375 | 36 | 11.625 | 0.01215455 | 1.40058 | 0.06548774 | 0.3448579
| 17.2 | 47.5 | 32.8 | 2.5 | 35.3 | 57.36715 | 39.61353 | 3.019324 | 0.01447618 | 1.485599 | 0.0514458 | 0.3339904
BH-26 | 20.2 | 44.2 | 32.5 | 3.1 | 35.6 | 55.38847 | 40.72682 | 3.884712 | 0.01361856 | 1.473384 | 0.0527352 | 0.3348082
| 20 | 39.9 | 36.7 | 3.4 | 40.1 | 49.875 | 45.875 | 4.25 | 0.01151587 | 1.469654 | 0.05346635 | 0.3347589
BH-28 | 16.9 | 42.2 | 32.1 | 8.8 | 40.9 | 50.78219 | 38.62816 | 10.58965 | 0.0116485 | 1.409542 | 0.06366439 | 0.3429677
| 26.7 | 46.2 | 27.1 | 0 | 27.1 | 63.02865 | 36.97135 | 0 | 0.01726679 | 1.542997 | 0.04717018 | 0.3309831
BH-35 | 34.5 | 45.8 | 19.7 | 0 | 19.7 | 69.92366 | 30.07634 | 0 | 0.02066473 | 1.602941 | 0.04684284 | 0.3326387
BH-36 | 25 | 49.3 | 25.7 | 0 | 25.7 | 65.73333 | 34.26667 | 0 | 0.01855851 | 1.560997 | 0.04704762 | 0.3315272
BH-37 | 13.2 | 42.1 | 35.8 | 8.9 | 44.7 | 48.5023 | 41.24424 | 10.25346 | 0.01089975 | 1.4142 | 0.06313388 | 0.3420622
| 21.1 | 42 | 36.9 | 0 | 36.9 | 53.23194 | 46.76806 | 0 | 0.01299197 | 1.517429 | 0.04762079 | 0.3301622
| 46.2 | 35.1 | 18.7 | 0 | 18.7 | 65.24164 | 34.75836 | 0 | 0.01832034 | 1.557271 | 0.04707032 | 0.3314182
BH-39 | 30.5 | 40.5 | 29 | 0 | 29 | 58.27338 | 41.72662 | 0 | 0.01510952 | 1.524008 | 0.04737872 | 0.3303559
BH-40 | 27.5 | 48.3 | 24.2 | 0 | 24.2 | 66.62069 | 33.37931 | 0 | 0.01899543 | 1.568336 | 0.0470058 | 0.3317365
BH-41 | 34.5 | 48.8 | 16.7 | 0 | 16.7 | 74.50382 | 25.49618 | 0 | 0.02311507 | 1.676641 | 0.0465926 | 0.334192
BH-42 | 11.9 | 27.2 | 52.8 | 8.1 | 60.9 | 30.87401 | 59.9319 | 9.194098 | 0.006663249 | 1.466138 | 0.06241876 | 0.3462843
BH-43 | 30.6 | 65.3 | 4.1 | 0 | 4.1 | 94.09222 | 5.907781 | 0 | 0.03536469 | 3.111132 | 0.04551666 | 0.3421599
BH-44 | 26.8 | 44.8 | 26.1 | 2.3 | 28.4 | 61.20219 | 35.65574 | 3.142077 | 0.01607868 | 1.495153 | 0.05150318 | 0.3348621
BH-32 | 26.9 | 44.5 | 25.8 | 2.8 | 28.6 | 60.87551 | 35.29412 | 3.830369 | 0.01587072 | 1.486196 | 0.05251269 | 0.3357561
BH-38 | 40.6 | 47.2 | 12.2 | 0 | 12.2 | 79.46128 | 20.53872 | 0 | 0.02595814 | 1.810122 | 0.04629379 | 0.3361688
BH-45 | 34 | 52.6 | 13.4 | 0 | 13.4 | 79.69697 | 20.30303 | 0 | 0.02610106 | 1.818628 | 0.04627901 | 0.3362691
BH-46 | 37.5 | 55.8 | 6.7 | 0 | 6.7 | 89.28 | 10.72 | 0 | 0.03220139 | 2.450694 | 0.04574755 | 0.34021
BH-47 | 29.5 | 39.5 | 31 | 0 | 31 | 56.02837 | 43.97163 | 0 | 0.01414649 | 1.5196 | 0.04748058 | 0.3302066
BH-49 | 9.2 | 45.7 | 38.3 | 6.8 | 45.1 | 50.3304 | 42.18062 | 7.488987 | 0.0115785 | 1.437159 | 0.05841897 | 0.3387267
| 21.5 | 63 | 15.5 | 0 | 15.5 | 80.25478 | 19.74522 | 0 | 0.0264305 | 1.839016 | 0.04624518 | 0.3364998
| 32.3 | 50.5 | 17.2 | 0 | 17.2 | 74.5938 | 25.4062 | 0 | 0.02316485 | 1.678479 | 0.04658739 | 0.3342255
BH-50 | 13.5 | 37.7 | 40.6 | 8.2 | 48.8 | 43.58382 | 46.93642 | 9.479769 | 0.009393545 | 1.428931 | 0.0619925 | 0.3408427
| 20 | 36.9 | 35.2 | 7.9 | 43.1 | 46.125 | 44 | 9.875 | 0.01014203 | 1.420701 | 0.06256885 | 0.3412721
| 33.5 | 55.5 | 11 | 0 | 11 | 83.45865 | 16.54135 | 0 | 0.0284076 | 1.987802 | 0.04605249 | 0.3378503
BH-29 | 39.9 | 45.9 | 14.2 | 0 | 14.2 | 76.37271 | 23.62729 | 0 | 0.02416276 | 1.718721 | 0.04648241 | 0.3349098
BH-30 | 33.8 | 61.9 | 4.3 | 0 | 4.3 | 93.50453 | 6.495468 | 0 | 0.03497933 | 3.012879 | 0.04554517 | 0.3419158
| 26.2 | 58.1 | 15.7 | 0 | 15.7 | 78.72629 | 21.27371 | 0 | 0.02552656 | 1.785622 | 0.04633874 | 0.3358654
| 29 | 45 | 26 | 0 | 26 | 63.38028 | 36.61972 | 0 | 0.0174314 | 1.544998 | 0.0471546 | 0.3310459
BH-33 | 22.5 | 54.8 | 19.5 | 3.2 | 22.7 | 70.70968 | 25.16129 | 4.129032 | 0.02022285 | 1.552881 | 0.05264512 | 0.3393355
| 33.4 | 35.1 | 28.5 | 3 | 31.5 | 52.7027 | 42.79279 | 4.504505 | 0.01254898 | 1.465575 | 0.05372585 | 0.3352691
BH-34 | 35.9 | 48.3 | 15.8 | 0 | 15.8 | 75.35101 | 24.64899 | 0 | 0.02358777 | 1.694725 | 0.04654302 | 0.3345132
NB-37 | 13.1 | 70.5 | 16.4 | 0 | 16.4 | 81.12773 | 18.87227 | 0 | 0.02696323 | 1.874431 | 0.04619132 | 0.3368704
NB-38 | 26.5 | 47 | 26.5 | 0 | 26.5 | 63.94558 | 36.05442 | 0 | 0.01770128 | 1.548459 | 0.04712906 | 0.3311531
NB-39 | 25.5 | 37.1 | 33.2 | 4.2 | 37.4 | 49.79866 | 44.56376 | 5.637584 | 0.01144533 | 1.455423 | 0.05553189 | 0.3363843
NB-40 | 29.1 | 54.8 | 16.1 | 0 | 16.1 | 77.29196 | 22.70804 | 0 | 0.02468878 | 1.742761 | 0.04642686 | 0.3352768
NB-41 | 42.9 | 42.6 | 14.5 | 0 | 14.5 | 74.60595 | 25.39405 | 0 | 0.02317592 | 1.67889 | 0.04658623 | 0.334233
NB-31 | 42 | 51.7 | 6.3 | 0 | 6.3 | 89.13793 | 10.86207 | 0 | 0.03210851 | 2.435727 | 0.0457543 | 0.3401542
NB-32 | 43.1 | 51.9 | 5 | 0 | 5 | 91.21265 | 8.787346 | 0 | 0.03347815 | 2.679768 | 0.04565534 | 0.3409828
NB-33 | 44 | 50.1 | 5.9 | 0 | 5.9 | 89.46429 | 10.53571 | 0 | 0.0323208 | 2.470255 | 0.04573889 | 0.3402817
NB-34 | 47.4 | 48.1 | 4.5 | 0 | 4.5 | 91.44487 | 8.555133 | 0 | 0.03362958 | 2.710041 | 0.04564437 | 0.3410756
NB-35 | 48.1 | 48.3 | 3.6 | 0 | 3.6 | 93.06358 | 6.936416 | 0 | 0.03469178 | 2.943124 | 0.04556647 | 0.3417348
[8 empty] | Mean | 0.01974787 | 1.72885 | 0.0514826 | 0.3373682
[8 empty] | Stdev | 0.007858465 | 0.4216243 | 0.007376956 | 0.004735407
[8 empty] | Max | 0.03673975 | 3.509656 | 0.07550988 | 0.3520625
[8 empty] | Min | 0.006284736 | 1.386895 | 0.04541974 | 0.3301622
[8 empty] | median | 0.01852439 | 1.556174 | 0.04711144 | 0.3370476
[8 empty] | cv | 0.3979398 | 0.2438756 | 0.1432903 | 0.01403632

## Van Genuchten Parameters
Rosetta 3
Sand_% | Silt_% | Clay_% | bulk_density_(g/cm3) | theta_r | theta_s | log10_alpha_(1/cm) | log10_n | log10_Ksat_(cm/d) | alpha | n | Ksat (cm/day) | Ksat (cm/s)
65.29 | 31.3 | 3.41 | 1.62 | 0.0517692 | 0.3363116 | -1.748405 | 0.1798974 | 1.582346 | 0.01784823 | 1.513204 | 38.22486 | 0.0004424174
43.54 | 42.74 | 13.71 | 1.62 | 0.0696596 | 0.3459535 | -2.028289 | 0.1440451 | 1.012412 | 0.009369376 | 1.393302 | 10.28993 | 0.0001190964
68.97 | 25.54 | 5.49 | 1.62 | 0.05479698 | 0.3408515 | -1.717539 | 0.1811668 | 1.590637 | 0.01916287 | 1.517633 | 38.96162 | 0.0004509447
84.26 | 15.74 | 0 | 1.62 | 0.04600679 | 0.3381831 | -1.538879 | 0.3084607 | 2.257723 | 0.02891485 | 2.034514 | 181.0184 | 0.00209512
58.3 | 32.97 | 8.73 | 1.62 | 0.06030401 | 0.3422537 | -1.841247 | 0.1554844 | 1.319228 | 0.01441294 | 1.430489 | 20.85584 | 0.000241387
72.76 | 27.24 | 0 | 1.62 | 0.04669112 | 0.3335644 | -1.654327 | 0.2159964 | 1.84415 | 0.02216528 | 1.644358 | 69.84733 | 0.0008084181
62.65 | 28.8 | 8.55 | 1.62 | 0.05992803 | 0.3434016 | -1.793527 | 0.1599014 | 1.387839 | 0.01608693 | 1.445112 | 24.42527 | 0.0002826999
87.06 | 12.94 | 0 | 1.62 | 0.04585698 | 0.3393239 | -1.512414 | 0.349771 | 2.400937 | 0.03073168 | 2.237541 | 251.7311 | 0.002913554
84.23 | 15.77 | 0 | 1.62 | 0.04600848 | 0.3381707 | -1.539166 | 0.3080692 | 2.256278 | 0.02889573 | 2.032681 | 180.417 | 0.00208816
64.21 | 35.79 | 0 | 1.62 | 0.04711733 | 0.331204 | -1.748967 | 0.1903664 | 1.677902 | 0.01782513 | 1.550124 | 47.63239 | 0.0005513008
67.37 | 32.63 | 0 | 1.62 | 0.0469699 | 0.3319242 | -1.712916 | 0.197316 | 1.728969 | 0.01936796 | 1.575129 | 53.5758 | 0.0006200903
63.73 | 36.27 | 0 | 1.62 | 0.04713894 | 0.331111 | -1.754565 | 0.1895165 | 1.671038 | 0.01759686 | 1.547093 | 46.88541 | 0.0005426552
78.49 | 21.51 | 0 | 1.62 | 0.04635349 | 0.3357663 | -1.595411 | 0.2499306 | 2.016784 | 0.02538569 | 1.777995 | 103.9403 | 0.001203013
92.45 | 7.55 | 0 | 1.62 | 0.04559593 | 0.3414854 | -1.464799 | 0.4550158 | 2.708541 | 0.03429261 | 2.851122 | 511.1419 | 0.005915994
59.35 | 32.93 | 7.72 | 1.62 | 0.05860233 | 0.3410366 | -1.827046 | 0.1589937 | 1.362911 | 0.01489202 | 1.442094 | 23.06275 | 0.00026693
67.2 | 32.8 | 0 | 1.62 | 0.04697809 | 0.3318808 | -1.714822 | 0.1968773 | 1.725944 | 0.01928317 | 1.573538 | 53.20392 | 0.0006157861
36.37 | 47.08 | 16.54 | 1.62 | 0.07550988 | 0.3499794 | -2.114074 | 0.1420437 | 0.8840037 | 0.007689997 | 1.386895 | 7.656032 | 8.861148e-05
43.15 | 43.8 | 13.04 | 1.62 | 0.0684093 | 0.3450915 | -2.033286 | 0.145941 | 1.03045 | 0.009262206 | 1.399397 | 10.72629 | 0.0001241469
61.02 | 33.3 | 5.68 | 1.62 | 0.05530523 | 0.3384636 | -1.802924 | 0.1664372 | 1.447329 | 0.0157426 | 1.467024 | 28.011 | 0.0003242013
66.35 | 27.78 | 5.86 | 1.62 | 0.05545844 | 0.3404595 | -1.745794 | 0.1738524 | 1.527885 | 0.01795583 | 1.492287 | 33.71983 | 0.0003902758
55.39 | 33.6 | 11.01 | 1.62 | 0.06431528 | 0.3448356 | -1.878891 | 0.1482377 | 1.21648 | 0.01321626 | 1.406817 | 16.4619 | 0.0001905313
78.7 | 21.3 | 0 | 1.62 | 0.04634058 | 0.335853 | -1.593308 | 0.2515549 | 2.024287 | 0.02550893 | 1.784658 | 105.7517 | 0.001223978
41.8 | 44.69 | 13.51 | 1.62 | 0.06935616 | 0.345673 | -2.050413 | 0.1456161 | 1.006369 | 0.008904044 | 1.398351 | 10.14774 | 0.0001174507
76.11 | 23.89 | 0 | 1.62 | 0.04649796 | 0.3348076 | -1.61951 | 0.2335928 | 1.93785 | 0.02401538 | 1.712351 | 86.6662 | 0.001003081
42 | 44.43 | 13.57 | 1.62 | 0.06946083 | 0.3457386 | -2.04789 | 0.1453378 | 1.005733 | 0.008955907 | 1.397455 | 10.13288 | 0.0001172787
65.12 | 29.82 | 5.06 | 1.62 | 0.05424688 | 0.3387634 | -1.755975 | 0.1740894 | 1.529175 | 0.01753982 | 1.493102 | 33.82012 | 0.0003914365
92.02 | 7.98 | 0 | 1.62 | 0.04561661 | 0.3413104 | -1.468384 | 0.4455105 | 2.683151 | 0.0340107 | 2.789398 | 482.1153 | 0.005580039
92.02 | 7.98 | 0 | 1.62 | 0.04561661 | 0.3413104 | -1.468384 | 0.4455105 | 2.683151 | 0.0340107 | 2.789398 | 482.1153 | 0.005580039
28.47 | 56.72 | 14.81 | 1.62 | 0.07260797 | 0.3520625 | -2.201713 | 0.1530015 | 0.9294817 | 0.006284736 | 1.422334 | 8.50123 | 9.839386e-05
53.1 | 38.27 | 8.63 | 1.62 | 0.06022826 | 0.3407523 | -1.902427 | 0.1541191 | 1.261069 | 0.01251909 | 1.425999 | 18.24187 | 0.0002111327
78.27 | 21.73 | 0 | 1.62 | 0.046367 | 0.3356757 | -1.597618 | 0.2482628 | 2.00902 | 0.025257 | 1.77118 | 102.0987 | 0.001181697
63.47 | 27.64 | 8.89 | 1.62 | 0.06048982 | 0.3442525 | -1.78605 | 0.1599923 | 1.392102 | 0.01636628 | 1.445414 | 24.6662 | 0.0002854884
68.46 | 31.54 | 0 | 1.62 | 0.04691658 | 0.3322154 | -1.700787 | 0.2003237 | 1.749178 | 0.01991652 | 1.586075 | 56.12786 | 0.000649628
53.74 | 37.16 | 9.1 | 1.62 | 0.06100981 | 0.3415632 | -1.895262 | 0.1529033 | 1.253335 | 0.01272735 | 1.422012 | 17.91988 | 0.000207406
57.61 | 42.39 | 0 | 1.62 | 0.04740813 | 0.330302 | -1.829085 | 0.1825404 | 1.600313 | 0.01482227 | 1.522441 | 39.83938 | 0.0004611039
72.73 | 22.36 | 4.91 | 1.62 | 0.05375668 | 0.3414781 | -1.677629 | 0.1954682 | 1.696088 | 0.02100734 | 1.568441 | 49.66932 | 0.0005748764
83.76 | 16.24 | 0 | 1.62 | 0.04603521 | 0.3379755 | -1.543677 | 0.3020711 | 2.233899 | 0.02859715 | 2.0048 | 171.3557 | 0.001983284
57.73 | 34.61 | 7.66 | 1.62 | 0.05853138 | 0.3404941 | -1.84534 | 0.1581049 | 1.343803 | 0.01427774 | 1.439146 | 22.07003 | 0.0002554401
48.63 | 40.93 | 10.44 | 1.62 | 0.06346219 | 0.3423245 | -1.961092 | 0.1499806 | 1.159349 | 0.01093724 | 1.412474 | 14.43274 | 0.0001670455
56.95 | 38.33 | 4.72 | 1.62 | 0.05393031 | 0.3361656 | -1.848256 | 0.166307 | 1.428407 | 0.01418221 | 1.466584 | 26.8168 | 0.0003103796
64.34 | 35.66 | 0 | 1.62 | 0.04711144 | 0.3312299 | -1.747457 | 0.1906053 | 1.6798 | 0.01788723 | 1.550977 | 47.84093 | 0.0005537145
45.44 | 45.33 | 9.23 | 1.62 | 0.0614824 | 0.3404715 | -2.00266 | 0.1546063 | 1.173004 | 0.009938934 | 1.427599 | 14.89374 | 0.0001723813
79.18 | 20.82 | 0 | 1.62 | 0.04631104 | 0.3360521 | -1.588514 | 0.2553899 | 2.041779 | 0.02579205 | 1.800487 | 110.098 | 0.001274282
84.97 | 15.03 | 0 | 1.62 | 0.04596729 | 0.338476 | -1.5321 | 0.3180344 | 2.292504 | 0.02936974 | 2.079861 | 196.1119 | 0.002269813
57.54 | 39.28 | 3.18 | 1.62 | 0.05166725 | 0.3342243 | -1.83762 | 0.1714761 | 1.486644 | 0.01453383 | 1.484144 | 30.66508 | 0.0003549199
86.12 | 13.88 | 0 | 1.62 | 0.04590552 | 0.338945 | -1.521213 | 0.3348311 | 2.351111 | 0.03011532 | 2.161878 | 224.4456 | 0.00259775
45.96 | 45.25 | 8.79 | 1.62 | 0.06071786 | 0.3399543 | -1.995537 | 0.1555381 | 1.191834 | 0.01010329 | 1.430666 | 15.55369 | 0.0001800196
61.86 | 38.14 | 0 | 1.62 | 0.04722177 | 0.3307899 | -1.776698 | 0.186662 | 1.646297 | 0.01672253 | 1.536958 | 44.28916 | 0.000512606
84.96 | 15.04 | 0 | 1.62 | 0.04596784 | 0.3384719 | -1.532195 | 0.3178953 | 2.292006 | 0.02936331 | 2.079196 | 195.8874 | 0.002267215
62.28 | 28.15 | 9.56 | 1.62 | 0.06166311 | 0.3449085 | -1.800372 | 0.1566596 | 1.354374 | 0.01583536 | 1.434365 | 22.61382 | 0.0002617341
60.94 | 33.66 | 5.4 | 1.62 | 0.05487337 | 0.3380297 | -1.803053 | 0.1672068 | 1.454896 | 0.0157379 | 1.469626 | 28.50333 | 0.0003298997
45.22 | 41.4 | 13.38 | 1.62 | 0.06896074 | 0.3456876 | -2.006711 | 0.1439597 | 1.036548 | 0.009846667 | 1.393027 | 10.87798 | 0.0001259025
73.51 | 26.49 | 0 | 1.62 | 0.04664917 | 0.3338297 | -1.646434 | 0.2194654 | 1.863496 | 0.02257177 | 1.657545 | 73.02907 | 0.0008452438
76.06 | 23.94 | 0 | 1.62 | 0.04650095 | 0.334788 | -1.620022 | 0.2332872 | 1.936307 | 0.02398711 | 1.711146 | 86.35894 | 0.0009995247
66.75 | 26.83 | 6.41 | 1.62 | 0.0563205 | 0.3414916 | -1.743703 | 0.1729177 | 1.519836 | 0.0180425 | 1.489079 | 33.10063 | 0.0003831091
94.95 | 5.05 | 0 | 1.62 | 0.0454757 | 0.3425191 | -1.444583 | 0.5138394 | 2.857796 | 0.03592668 | 3.264671 | 720.7686 | 0.00834223
87.48 | 12.52 | 0 | 1.62 | 0.04583578 | 0.3394922 | -1.508517 | 0.3567977 | 2.4237 | 0.03100865 | 2.274038 | 265.2773 | 0.003070339
72.95 | 27.05 | 0 | 1.62 | 0.04668057 | 0.3336308 | -1.652322 | 0.2168519 | 1.848966 | 0.02226784 | 1.6476 | 70.62629 | 0.0008174339
40.13 | 48.89 | 10.99 | 1.62 | 0.06480149 | 0.3430451 | -2.071453 | 0.1533087 | 1.08297 | 0.008482954 | 1.42334 | 12.10515 | 0.0001401059
82.87 | 17.13 | 0 | 1.62 | 0.04608693 | 0.3376033 | -1.552265 | 0.2913883 | 2.192886 | 0.0280372 | 1.956088 | 155.9143 | 0.001804564
56.94 | 30.68 | 12.38 | 1.62 | 0.06678456 | 0.3474906 | -1.864123 | 0.145337 | 1.19963 | 0.01367343 | 1.397452 | 15.83544 | 0.0001832806
49.4 | 38.96 | 11.64 | 1.62 | 0.065586 | 0.3441204 | -1.952076 | 0.14668 | 1.129815 | 0.01116667 | 1.401781 | 13.48387 | 0.0001560634
51.17 | 37.67 | 11.17 | 1.62 | 0.06468634 | 0.3438677 | -1.929527 | 0.1475487 | 1.162526 | 0.01176178 | 1.404587 | 14.53871 | 0.0001682721
66.16 | 33.84 | 0 | 1.62 | 0.04702752 | 0.3316265 | -1.726561 | 0.1943612 | 1.708151 | 0.01876891 | 1.564448 | 51.06825 | 0.0005910677
81.55 | 18.45 | 0 | 1.62 | 0.04616581 | 0.3370476 | -1.565113 | 0.2770695 | 2.135363 | 0.02721995 | 1.892646 | 136.5723 | 0.001580698
47.39 | 40.97 | 11.64 | 1.62 | 0.06565137 | 0.3437138 | -1.97793 | 0.1473345 | 1.109976 | 0.01052131 | 1.403895 | 12.88178 | 0.0001490947
52.38 | 39.46 | 8.16 | 1.62 | 0.05946062 | 0.3399546 | -1.910781 | 0.1553945 | 1.268654 | 0.01228059 | 1.430193 | 18.56323 | 0.0002148522
67.59 | 32.41 | 0 | 1.62 | 0.04695925 | 0.3319813 | -1.710456 | 0.1978957 | 1.732933 | 0.01947799 | 1.577233 | 54.06715 | 0.0006257772
39.73 | 55.31 | 4.95 | 1.62 | 0.05512659 | 0.3376658 | -2.072253 | 0.1711012 | 1.311954 | 0.008467336 | 1.482864 | 20.50946 | 0.000237378
69.44 | 30.56 | 0 | 1.62 | 0.04686739 | 0.3324954 | -1.690007 | 0.2033319 | 1.768602 | 0.02041703 | 1.597099 | 58.69516 | 0.0006793421
33.47 | 60.71 | 5.82 | 1.62 | 0.05697385 | 0.3421607 | -2.145281 | 0.1739301 | 1.277429 | 0.007156805 | 1.492554 | 18.94212 | 0.0002192375
71.02 | 28.98 | 0 | 1.62 | 0.04678542 | 0.3329817 | -1.672871 | 0.2088489 | 1.802592 | 0.02123876 | 1.617517 | 63.47338 | 0.0007346455
86.68 | 13.32 | 0 | 1.62 | 0.04587641 | 0.3391712 | -1.515958 | 0.3436 | 2.3806 | 0.03048187 | 2.205972 | 240.2151 | 0.002780267
79.97 | 20.03 | 0 | 1.62 | 0.04626239 | 0.3363823 | -1.580665 | 0.2620895 | 2.071622 | 0.02626245 | 1.828477 | 117.9294 | 0.001364923
38.1 | 61.9 | 0 | 1.62 | 0.04893938 | 0.3354233 | -2.08273 | 0.189466 | 1.520119 | 0.00826552 | 1.546913 | 33.12217 | 0.0003833584
74.19 | 25.81 | 0 | 1.62 | 0.04661045 | 0.3340771 | -1.639329 | 0.2228319 | 1.881824 | 0.02294412 | 1.670444 | 76.17698 | 0.0008816781
78.78 | 21.22 | 0 | 1.62 | 0.04633566 | 0.3358861 | -1.592508 | 0.2521821 | 2.02717 | 0.02555598 | 1.787237 | 106.4559 | 0.001232128
70.71 | 29.29 | 0 | 1.62 | 0.04680177 | 0.332883 | -1.67621 | 0.2076975 | 1.795652 | 0.02107608 | 1.613235 | 62.46716 | 0.0007229996
79.23 | 20.77 | 0 | 1.62 | 0.04630796 | 0.3360729 | -1.588016 | 0.2557994 | 2.043629 | 0.02582166 | 1.802185 | 110.5679 | 0.001279721
83.28 | 16.72 | 0 | 1.62 | 0.04606294 | 0.3377751 | -1.548302 | 0.2962021 | 2.211557 | 0.02829427 | 1.97789 | 162.7633 | 0.001883835
96.19 | 3.81 | 0 | 1.62 | 0.04541974 | 0.3430457 | -1.434864 | 0.5452646 | 2.932659 | 0.03673975 | 3.509656 | 856.3659 | 0.009911642
52.77 | 47.23 | 0 | 1.62 | 0.04764576 | 0.3301719 | -1.892526 | 0.1810978 | 1.561285 | 0.01280779 | 1.517392 | 36.41539 | 0.0004214745
66.05 | 33.95 | 0 | 1.62 | 0.04703268 | 0.3316007 | -1.727811 | 0.1941114 | 1.706339 | 0.01871496 | 1.563549 | 50.85563 | 0.0005886069
76.75 | 23.25 | 0 | 1.62 | 0.04645955 | 0.3350604 | -1.612981 | 0.237634 | 1.958003 | 0.02437917 | 1.728359 | 90.78277 | 0.001050726
43 | 50.64 | 6.36 | 1.62 | 0.05696984 | 0.3376816 | -2.032799 | 0.1643057 | 1.264763 | 0.00927258 | 1.459842 | 18.3977 | 0.0002129363
54.95 | 39.05 | 6 | 1.62 | 0.05593145 | 0.3375204 | -1.875328 | 0.1617666 | 1.365058 | 0.01332515 | 1.451331 | 23.17706 | 0.000268253
58.22 | 41.78 | 0 | 1.62 | 0.04738094 | 0.3303515 | -1.821378 | 0.182951 | 1.606149 | 0.01508766 | 1.523881 | 40.37835 | 0.0004673421
46.07 | 49.46 | 4.47 | 1.62 | 0.05397631 | 0.3352081 | -1.990597 | 0.1681518 | 1.350123 | 0.01021886 | 1.472827 | 22.39356 | 0.0002591847
81.54 | 18.46 | 0 | 1.62 | 0.04616642 | 0.3370434 | -1.565211 | 0.2769675 | 2.134942 | 0.02721381 | 1.892202 | 136.44 | 0.001579167
53.04 | 46.96 | 0 | 1.62 | 0.04763103 | 0.3301656 | -1.888882 | 0.1811011 | 1.563159 | 0.0129157 | 1.517403 | 36.57291 | 0.0004232975
55.59 | 44.41 | 0 | 1.62 | 0.04750146 | 0.3301887 | -1.855073 | 0.1815653 | 1.582547 | 0.01396135 | 1.519026 | 38.24252 | 0.0004426218
65.66 | 34.34 | 0 | 1.62 | 0.04705088 | 0.3315113 | -1.732256 | 0.1932502 | 1.70002 | 0.01852439 | 1.560451 | 50.12098 | 0.0005801039
87.01 | 12.99 | 0 | 1.62 | 0.04585952 | 0.3393039 | -1.512879 | 0.3489489 | 2.398247 | 0.03069877 | 2.233309 | 250.1765 | 0.002895562
85.71 | 14.29 | 0 | 1.62 | 0.04592723 | 0.3387785 | -1.52508 | 0.3286569 | 2.329905 | 0.02984833 | 2.13136 | 213.7496 | 0.002473954
45.72 | 54.28 | 0 | 1.62 | 0.04814042 | 0.3313479 | -1.988388 | 0.1835049 | 1.525597 | 0.01027098 | 1.525826 | 33.54265 | 0.0003882251
86.78 | 13.22 | 0 | 1.62 | 0.04587127 | 0.3392114 | -1.515024 | 0.3452067 | 2.385927 | 0.03054753 | 2.214148 | 243.1797 | 0.00281458
84.47 | 15.53 | 0 | 1.62 | 0.045995 | 0.33827 | -1.53687 | 0.3112304 | 2.267895 | 0.02904894 | 2.047531 | 185.3083 | 0.002144772
65.09 | 34.91 | 0 | 1.62 | 0.04707722 | 0.3313858 | -1.73879 | 0.1920581 | 1.691071 | 0.01824776 | 1.556174 | 49.09881 | 0.0005682733
84.4 | 15.6 | 0 | 1.62 | 0.04599892 | 0.3382411 | -1.537539 | 0.3103014 | 2.264493 | 0.0290042 | 2.043156 | 183.8626 | 0.002128039
59.47 | 40.53 | 0 | 1.62 | 0.04732602 | 0.3304744 | -1.805785 | 0.1839732 | 1.61886 | 0.0156392 | 1.527472 | 41.57763 | 0.0004812226
77.81 | 22.19 | 0 | 1.62 | 0.04639516 | 0.3354875 | -1.602247 | 0.2448849 | 1.993101 | 0.02498926 | 1.757458 | 98.42403 | 0.001139167
63.54 | 36.46 | 0 | 1.62 | 0.04714745 | 0.3310753 | -1.75679 | 0.1891937 | 1.668381 | 0.01750693 | 1.545944 | 46.59943 | 0.0005393452
68.97 | 31.03 | 0 | 1.62 | 0.04689114 | 0.332359 | -1.695162 | 0.2018517 | 1.759134 | 0.02017612 | 1.591665 | 57.42939 | 0.000664692
55.73 | 44.27 | 0 | 1.62 | 0.04749478 | 0.3301939 | -1.853249 | 0.1816147 | 1.583705 | 0.01402011 | 1.519199 | 38.34468 | 0.0004438041
70.11 | 29.89 | 0 | 1.62 | 0.04683304 | 0.3326965 | -1.682705 | 0.2055663 | 1.7826 | 0.02076324 | 1.605337 | 60.61782 | 0.0007015951
93.11 | 6.89 | 0 | 1.62 | 0.04556405 | 0.3417553 | -1.459364 | 0.4699551 | 2.747689 | 0.03472447 | 2.950904 | 559.3565 | 0.006474033
49.36 | 41.13 | 9.51 | 1.62 | 0.06182076 | 0.3412122 | -1.950899 | 0.1522148 | 1.195965 | 0.01119699 | 1.419759 | 15.70235 | 0.0001817401
52.54 | 44.2 | 3.26 | 1.62 | 0.05194879 | 0.3337546 | -1.901559 | 0.1699205 | 1.437992 | 0.01254414 | 1.478838 | 27.41523 | 0.0003173059
58.07 | 39.29 | 2.65 | 1.62 | 0.05090334 | 0.3336059 | -1.829926 | 0.1735481 | 1.510341 | 0.0147936 | 1.491242 | 32.38482 | 0.0003748243
51.92 | 39.84 | 8.24 | 1.62 | 0.05960461 | 0.339974 | -1.9167 | 0.1551971 | 1.261513 | 0.01211435 | 1.429543 | 18.26051 | 0.0002113485
75.39 | 24.61 | 0 | 1.62 | 0.04654066 | 0.3345285 | -1.626901 | 0.2293277 | 1.916077 | 0.02361016 | 1.695617 | 82.42844 | 0.0009540328
52.38 | 36 | 11.63 | 1.62 | 0.06548774 | 0.3448579 | -1.915261 | 0.146308 | 1.162556 | 0.01215455 | 1.40058 | 14.53973 | 0.0001682839
57.37 | 39.61 | 3.02 | 1.62 | 0.0514458 | 0.3339904 | -1.839346 | 0.1719016 | 1.490372 | 0.01447618 | 1.485599 | 30.92946 | 0.0003579798
55.39 | 40.73 | 3.88 | 1.62 | 0.0527352 | 0.3348082 | -1.865869 | 0.168316 | 1.441054 | 0.01361856 | 1.473384 | 27.60924 | 0.0003195513
49.88 | 45.88 | 4.25 | 1.62 | 0.05346635 | 0.3347589 | -1.938703 | 0.1672152 | 1.381712 | 0.01151587 | 1.469654 | 24.08306 | 0.0002787392
50.78 | 38.63 | 10.59 | 1.62 | 0.06366439 | 0.3429677 | -1.93373 | 0.1490781 | 1.175994 | 0.0116485 | 1.409542 | 14.99664 | 0.0001735722
63.03 | 36.97 | 0 | 1.62 | 0.04717018 | 0.3309831 | -1.762789 | 0.188365 | 1.661413 | 0.01726679 | 1.542997 | 45.85775 | 0.0005307609
69.92 | 30.08 | 0 | 1.62 | 0.04684284 | 0.3326387 | -1.68477 | 0.2049174 | 1.77857 | 0.02066473 | 1.602941 | 60.05786 | 0.0006951141
65.73 | 34.27 | 0 | 1.62 | 0.04704762 | 0.3315272 | -1.731457 | 0.193402 | 1.701142 | 0.01855851 | 1.560997 | 50.25067 | 0.000581605
48.5 | 41.24 | 10.25 | 1.62 | 0.06313388 | 0.3420622 | -1.962583 | 0.1505107 | 1.164267 | 0.01089975 | 1.4142 | 14.59712 | 0.0001689481
53.23 | 46.77 | 0 | 1.62 | 0.04762079 | 0.3301622 | -1.886325 | 0.1811084 | 1.564498 | 0.01299197 | 1.517429 | 36.68578 | 0.000424604
65.24 | 34.76 | 0 | 1.62 | 0.04707032 | 0.3314182 | -1.737067 | 0.1923643 | 1.693393 | 0.01832034 | 1.557271 | 49.36206 | 0.0005713201
58.27 | 41.73 | 0 | 1.62 | 0.04737872 | 0.3303559 | -1.820749 | 0.1829872 | 1.606637 | 0.01510952 | 1.524008 | 40.42382 | 0.0004678683
66.62 | 33.38 | 0 | 1.62 | 0.0470058 | 0.3317365 | -1.721351 | 0.195439 | 1.715872 | 0.01899543 | 1.568336 | 51.98423 | 0.0006016694
74.5 | 25.5 | 0 | 1.62 | 0.0465926 | 0.334192 | -1.636105 | 0.2244401 | 1.890435 | 0.02311507 | 1.676641 | 77.70253 | 0.0008993349
30.87 | 59.93 | 9.19 | 1.62 | 0.06241876 | 0.3462843 | -2.176314 | 0.1661747 | 1.14251 | 0.006663249 | 1.466138 | 13.88385 | 0.0001606927
94.09 | 5.91 | 0 | 1.62 | 0.04551666 | 0.3421599 | -1.45143 | 0.4929184 | 2.806169 | 0.03536469 | 3.111132 | 639.9841 | 0.007407224
61.2 | 35.66 | 3.14 | 1.62 | 0.05150318 | 0.3348621 | -1.79375 | 0.1746858 | 1.530655 | 0.01607868 | 1.495153 | 33.93559 | 0.000392773
60.88 | 35.29 | 3.83 | 1.62 | 0.05251269 | 0.3357561 | -1.799403 | 0.172076 | 1.503967 | 0.01587072 | 1.486196 | 31.91292 | 0.0003693625
79.46 | 20.54 | 0 | 1.62 | 0.04629379 | 0.3361688 | -1.585726 | 0.2577079 | 2.052205 | 0.02595814 | 1.810122 | 112.773 | 0.001305243
79.7 | 20.3 | 0 | 1.62 | 0.04627901 | 0.3362691 | -1.583342 | 0.2597438 | 2.061273 | 0.02610106 | 1.818628 | 115.1525 | 0.001332784
89.28 | 10.72 | 0 | 1.62 | 0.04574755 | 0.34021 | -1.492125 | 0.3892892 | 2.524141 | 0.03220139 | 2.450694 | 334.3039 | 0.003869258
56.03 | 43.97 | 0 | 1.62 | 0.04748058 | 0.3302066 | -1.849351 | 0.1817294 | 1.586223 | 0.01414649 | 1.5196 | 38.56762 | 0.0004463845
50.33 | 42.18 | 7.49 | 1.62 | 0.05841897 | 0.3387267 | -1.936348 | 0.1575049 | 1.271481 | 0.0115785 | 1.437159 | 18.68448 | 0.0002162556
80.25 | 19.75 | 0 | 1.62 | 0.04624518 | 0.3364998 | -1.577895 | 0.2645855 | 2.082519 | 0.0264305 | 1.839016 | 120.9259 | 0.001399606
74.59 | 25.41 | 0 | 1.62 | 0.04658739 | 0.3342255 | -1.635171 | 0.2249159 | 1.892966 | 0.02316485 | 1.678479 | 78.15663 | 0.0009045906
43.58 | 46.94 | 9.48 | 1.62 | 0.0619925 | 0.3408427 | -2.02717 | 0.1550114 | 1.152785 | 0.009393545 | 1.428931 | 14.21623 | 0.0001645397
46.13 | 44 | 9.88 | 1.62 | 0.06256885 | 0.3412721 | -1.993875 | 0.1525028 | 1.155835 | 0.01014203 | 1.420701 | 14.31644 | 0.0001656995
83.46 | 16.54 | 0 | 1.62 | 0.04605249 | 0.3378503 | -1.546565 | 0.2983731 | 2.219874 | 0.0284076 | 1.987802 | 165.9105 | 0.00192026
76.37 | 23.63 | 0 | 1.62 | 0.04648241 | 0.3349098 | -1.616853 | 0.2352053 | 1.945945 | 0.02416276 | 1.718721 | 88.2968 | 0.001021954
93.5 | 6.5 | 0 | 1.62 | 0.04554517 | 0.3419158 | -1.456189 | 0.4789817 | 2.770914 | 0.03497933 | 3.012879 | 590.0837 | 0.006829672
78.73 | 21.27 | 0 | 1.62 | 0.04633874 | 0.3358654 | -1.593008 | 0.2517896 | 2.025367 | 0.02552656 | 1.785622 | 106.0149 | 0.001227024
63.38 | 36.62 | 0 | 1.62 | 0.0471546 | 0.3310459 | -1.758668 | 0.1889279 | 1.666169 | 0.0174314 | 1.544998 | 46.36273 | 0.0005366056
70.71 | 25.16 | 4.13 | 1.62 | 0.05264512 | 0.3393355 | -1.694158 | 0.1911383 | 1.668221 | 0.02022285 | 1.552881 | 46.58226 | 0.0005391465
52.7 | 42.79 | 4.5 | 1.62 | 0.05372585 | 0.3352691 | -1.901391 | 0.166008 | 1.395179 | 0.01254898 | 1.465575 | 24.84159 | 0.0002875184
75.35 | 24.65 | 0 | 1.62 | 0.04654302 | 0.3345132 | -1.627313 | 0.2290991 | 1.914895 | 0.02358777 | 1.694725 | 82.20435 | 0.0009514393
81.13 | 18.87 | 0 | 1.62 | 0.04619132 | 0.3368704 | -1.569228 | 0.2728694 | 2.117882 | 0.02696323 | 1.874431 | 131.1842 | 0.001518336
63.95 | 36.05 | 0 | 1.62 | 0.04712906 | 0.3311531 | -1.751995 | 0.1898998 | 1.674157 | 0.01770128 | 1.548459 | 47.22335 | 0.0005465665
49.8 | 44.56 | 5.64 | 1.62 | 0.05553189 | 0.3363843 | -1.941372 | 0.1629891 | 1.331145 | 0.01144533 | 1.455423 | 21.43607 | 0.0002481027
77.29 | 22.71 | 0 | 1.62 | 0.04642686 | 0.3352768 | -1.6075 | 0.2412378 | 1.975611 | 0.02468878 | 1.742761 | 94.539 | 0.001094201
74.61 | 25.39 | 0 | 1.62 | 0.04658623 | 0.334233 | -1.634963 | 0.2250222 | 1.89353 | 0.02317592 | 1.67889 | 78.25824 | 0.0009057667
89.14 | 10.86 | 0 | 1.62 | 0.0457543 | 0.3401542 | -1.49338 | 0.3866285 | 2.516186 | 0.03210851 | 2.435727 | 328.2359 | 0.003799026
91.21 | 8.79 | 0 | 1.62 | 0.04565534 | 0.3409828 | -1.475239 | 0.4280972 | 2.635597 | 0.03347815 | 2.679768 | 432.1129 | 0.005001306
89.46 | 10.54 | 0 | 1.62 | 0.04573889 | 0.3402817 | -1.490518 | 0.3927418 | 2.5344 | 0.0323208 | 2.470255 | 342.2943 | 0.003961739
91.44 | 8.56 | 0 | 1.62 | 0.04564437 | 0.3410756 | -1.473279 | 0.4329759 | 2.649061 | 0.03362958 | 2.710041 | 445.719 | 0.005158784
93.06 | 6.94 | 0 | 1.62 | 0.04556647 | 0.3417348 | -1.459773 | 0.4688085 | 2.744716 | 0.03469178 | 2.943124 | 555.5407 | 0.00642987
[8 empty] | Mean | 0.01974787
[8 empty] | Median | 0.01852439
[8 empty] | 25th percentile | 0.01310411
[8 empty] | 75th percentile | 0.02580686
[8 empty] | 90th percentile | 0.03071852
This chart isn't available in your version of Excel. Editing this shape or saving this workbook into a different file format will permanently break the chart.

## Sheet1
Property | Mean | Max | Min | Stdev | COV
Bulk density (g/cc) | 1.910181 | 2.031 | 1.802 | 0.04828833 | 0.02527945
Dry density (g/cc) | 1.619383 | 1.771 | 1.498 | 0.05766181 | 0.03560727
e=(Gρw/ρd)-1 | 0.669387 | 0.8024032 | 0.5245624 | 0.0592577 | 0.08852531
Saturated density (g/cc) | 2.019612 | 2.115074 | 1.943185 | 0.03630558 | 0.01797652
k (cm/s) | 5.937235e-05 | 0.00027 | 7.84e-07 | 8.928823e-05 | 1.503869
c (kg/cm2) | 0.05771712 | 0.18 | 0 | 0.06169109 | 1.068853
φ (°) | 32.71996 | 36.5 | 30.5 | 1.612621 | 0.04928555